## Produzioni
Articolo | Descrizione | lega | Cartellino | Quantita
BIL01330 | Billette Euro-HS Diam. 330 CW617N | 01 | 9 | 18962193.5
BIL02210 | Billette Prf.Stp. Diam. 210 | 02 | 2 | 36759.3
BIL02330 | Billette Prf.Stp. Diam. 330 CW612N | 02 | 2 | 3682923.8
BIL04210 | Billette MS Pb2 Diam. 210 | 04 | 9 | 10405.8
BIL04330 | Billette MS Pb2 Diam. 330 CW617N | 04 | 9 | 990259.7
BIL05210 | Billette Q Q B Diam. 210 | 05 | 2 | 301380.1
BIL05330 | Billette Q Q B Diam. 330 CW608N | 05 | 2 | 352950.2
BIL07210 | Billette 39 Pb3 Diam. 210 | 07 | 7 | 11375882.9
BIL07330 | Billette 39 Pb3 Diam. 330 CW614N | 07 | 7 | 5163992.1
BIL08210 | Billette CZ 132 Diam. 210 | 08 | 8 | 163979
BIL08330 | Billette CZ 132 Diam. 330 CW602N | 08 | 8 | 6258260.2
BIL09210 | Billette Euro Diam. 210 | 09 | 9 | 17252744.7
BIL09330 | Billette Euro Diam. 330 CW617N | 09 | 9 | 55853852.2
BIL12210 | Billette FAB Diam. 210 | 12 | 9 | 38368.1
BIL12330 | Billette FAB Diam. 330 CW617N | 12 | 9 | 143003.7
BIL13210 | Billette GSM Diam. 210 | 13 | 2 | 909774.1
BIL13330 | Billette GSM Diam. 330 CW612N | 13 | 2 | 388614.5
BIL14210 | Billette CZ-LL Diam. 210 | 14 | 14 | 0
BIL14330 | Billette CZ-LL Diam. 330 CW511L | 14 | 14 | 3275413
BIL15330 | Billette CZA25 Diam. 330 CW625N | 15 | 15 | 1188085.2
BIL16330 | Billette CZA26L Diam. 330 CW626N | 16 | 15 | 170447.5
BIL18330 | Billette 37P Diam. 330 C27451 | 18 | 18 | 200887.2
BIL19330 | Billette SYD Diam. 330 CW725R | 19 | 19 | 1570139.9
BIL20330 | Billette NLB Diam. 330 | 20 | 28 | 1076028.3
BIL21210 | Billette 36 Pb3 Diam. 210 | 21 | 7 | 97713.9
BIL21330 | Billette 36 Pb3 Diam. 330 CW603N | 21 | 7 | 229880.5
BIL25330 | Billette PSSP Diam. 330 CW613N | 25 | 2 | 125630.3
BIL26330 | Billette CZBRW Diam. 330 CW602N | 26 | 8 | 992011.1
BIL27330 | Billette 39 Pb3-HS Diam. 330 CW614N | 27 | 7 | 18125697.6
BIL28330 | Billette LFB Diam. 330 CW510L | 28 | 28 | 3587699
BIL30330 | Billette OT 60/40 Diam. 330 CW509L | 30 | 28 | 296898.9
BIL31330 | Billette OT/63 Diam. 330 CW508L | 31 | 28 | 52583
BIL37330 | Billette CZ-NL Diam. 330 CW511L | 37 | 14 | 476346.6
BIL38330 | Billette SIBRASS Diam. 330 CW724R | 38 | 38 | 285859.1
BIL39330 | Billette CW600 Diam. 330 CW600N | 39 | 8 | 66595

## Pivot per cartellino
Etichette di riga | Somma di Quantita
2 | 5798032.3 | 02 | 5798032.3
7 | 34993167 | 07 | 34993167
8 | 7480845.3 | 08 | 7480845.3
9 | 93250827.7 | 09 | 93250827.7
14 | 3751759.6 | 14 | 3751759.6
15 | 1358532.7 | 15 | 1358532.7
18 | 200887.2 | 18 | 200887.2
19 | 1570139.9 | 19 | 1570139.9
28 | 5013209.2 | 28 | 5013209.2
38 | 285859.1 | 38 | 285859.1
(vuoto)
Totale complessivo | 153703260

## Consumi
Codice | Gruppo m | Famiglia | Quantità | Codice Materiale | Verifica se il materiale è stato rilevato
MP02501 | MP140 | 12 | -5380 |  | 12
MP02508 | MP160 | 13 | -8846 |  | 13
MP02509 | MP140 | 12 | -653965 |  | 12
MP02514 | MP166 | 14 | -6542 |  | 14
MP02515 | MP155 | 15 | -7392 |  | 15
MP02528 | MP166 | 14 | -1370 |  | 14
MP04009 | MP110 | 20 | -118270 |  | 20
MP04077 | MP170 | 31 | -748674 |  | 31
MP04079 | MP180 | 31 | -565610 |  | 31
MP04084 | MP310 | 71 | -1540 |  | 71
MP04088 | MP190 | 35 | -49610 |  | 35
MP04467 | MP220 | 41 | -747008 |  | 41
MP06014 | MP044 | 4 | -118248 |  | 4
MP06028 | MP046 | 4 | -116937 |  | 4
MP06030 | MP046 | 4 | -3314 |  | 4
MP06107 | MP070 | 2 | -6946092.793 |  | 2
MP06108 | MP090 | 3 | -144615.573 |  | 3
MP06109 | MP060 | 2 | -91500.989 |  | 2
MP06116 | MP090 | 3 | -42660 |  | 3
MP07007 | MP070 | 2 | -42470.2 |  | 2
MP07014 | MP094 | 4 | -960 |  | 4
MP08001 | MP140 | 12 | -35148.3 |  | 12
MP08004 | MP140 | 12 | -13190.4 |  | 12
MP08005 | MP140 | 12 | -7683.2 |  | 12
MP08007 | MP140 | 12 | -375195.8 |  | 12
MP08008 | MP160 | 13 | -130209.2 |  | 13
MP08009 | MP140 | 12 | -1826620.7 |  | 12
MP08014 | MP164 | 14 | -57539.3 |  | 14
MP08019 | MP148 | 17 | -31157.7 |  | 17
MP08023 | MP140 | 12 | -837.9 | MP08023 | 12
MP08024 | MP140 | 12 | -3076.7 | MP08024 | 12
MP08028 | MP166 | 14 | -181674.6 |  | 14
MP08029 | MP160 | 13 | -94.3 |  | 13
MP08030 | MP166 | 14 | -2872.3 |  | 14
MP08038 | MP156 | 19 | -2731 |  | 19
MP09008 | MP160 | 13 | -14260 |  | 13
MP09009 | MP140 | 12 | -312279 |  | 12
MP09014 | MP164 | 14 | -2720 |  | 14
MP10070 | MP230 | 42 | -374050 |  | 42
MP13701 | MP280 | 1 | -118230 |  | 1
MP14572 | MP240 | 42 | -447624 |  | 42
MP21009 | MP140 | 12 | -710730 |  | 12
MP21014 | MP164 | 14 | -930 |  | 14
MP21015 | MP155 | 15 | -1400 |  | 15
MP24031 | MP250 | 51 | -42128 |  | 51
MP24057 | MP250 | 51 | -18520 |  | 51
MP24060 | MP250 | 51 | -101840 |  | 51
MP24231 | MP168 | 11 | -29190 |  | 11
MP25060 | MP250 | 51 | -72948 |  | 51
MP42093 | MP290 | 61 | -1260 |  | 61
MP42097 | MP313 | 57 | -490 |  | 57
MP60009 | MP140 | 12 | 45888 |  | 12
MP02501 | MP140 | 12 | -5920 |  | 12
MP02508 | MP160 | 13 | -1190 |  | 13
MP02509 | MP140 | 12 | -677860 |  | 12
MP02528 | MP166 | 14 | -4350 |  | 14
MP04009 | MP110 | 20 | -347540 |  | 20
MP04067 | MP210 | 41 | -44900 |  | 41
MP04077 | MP170 | 31 | -249743 |  | 31
MP04078 | MP180 | 31 | -127992 |  | 31
MP04079 | MP180 | 31 | -619701 |  | 31
MP04082 | MP320 | 72 | -1220 |  | 72
MP04084 | MP310 | 71 | -230 |  | 71
MP04088 | MP190 | 35 | -27420 |  | 35
MP04467 | MP220 | 41 | -136748 |  | 41
MP06107 | MP070 | 2 | -6011161.754 |  | 2
MP06108 | MP090 | 3 | -281106.17 |  | 3
MP06109 | MP060 | 2 | -2028837.913 |  | 2
MP06116 | MP090 | 3 | -46076.94 |  | 3
MP07014 | MP094 | 4 | -553.5 |  | 4
MP08001 | MP140 | 12 | -32064.8 |  | 12
MP08005 | MP140 | 12 | -24992.6 |  | 12
MP08007 | MP140 | 12 | -952758.3 |  | 12
MP08008 | MP160 | 13 | -226080.6 |  | 13
MP08009 | MP140 | 12 | -1663965.8 |  | 12
MP08014 | MP164 | 14 | -35387.7 |  | 14
MP08015 | MP155 | 15 | -64922.7 |  | 15
MP08016 | MP155 | 15 | -26518.8 |  | 15
MP08019 | MP148 | 17 | -4977.9 |  | 17
MP08023 | MP140 | 12 | -78.1 | MP08023 | 12
MP08024 | MP140 | 12 | -207.6 | MP08024 | 12
MP08029 | MP160 | 13 | -983 |  | 13
MP08030 | MP166 | 14 | -870.3 |  | 14
MP09008 | MP160 | 13 | -31510 |  | 13
MP09009 | MP140 | 12 | -527414.7 |  | 12
MP10070 | MP230 | 42 | -882430 |  | 42
MP10074 | MP240 | 42 | -12860 |  | 42
MP10076 | MP230 | 42 | -6770 |  | 42
MP12009 | MP140 | 12 | -2339.5 |  | 12
MP13701 | MP280 | 1 | -318880 |  | 1
MP14572 | MP240 | 42 | -314630 |  | 42
MP21009 | MP140 | 12 | -472870 |  | 12
MP21028 | MP166 | 14 | -1050 |  | 14
MP24031 | MP250 | 51 | -8976 |  | 51
MP24064 | MP260 | 52 | -9310 |  | 52
MP42093 | MP290 | 61 | -1066 |  | 61
MP42095 | MP300 | 62 | -33 |  | 62
MP02501 | MP140 | 12 | -8930 |  | 12
MP02508 | MP160 | 13 | -17000 |  | 13
MP02509 | MP140 | 12 | -758770 |  | 12
MP02514 | MP166 | 14 | -7590 |  | 14
MP02515 | MP155 | 15 | -5590 |  | 15
MP04009 | MP110 | 20 | -181230 |  | 20
MP04067 | MP210 | 41 | -24490 |  | 41
MP04077 | MP170 | 31 | -873038 |  | 31
MP04078 | MP180 | 31 | -130032 |  | 31
MP04079 | MP180 | 31 | -417273 |  | 31
MP04082 | MP320 | 72 | -1130 |  | 72
MP04084 | MP310 | 71 | -1480 |  | 71
MP04088 | MP190 | 35 | -51760 |  | 35
MP04467 | MP220 | 41 | -969113 |  | 41
MP06014 | MP044 | 4 | -244005.5 |  | 4
MP06015 | MP035 | 5 | -3244.5 |  | 5
MP06024 | MP010 | 2 | -1387 | MP06024 | 2
MP06028 | MP046 | 4 | -92730.8 |  | 4
MP06030 | MP046 | 4 | -1829.5 |  | 4
MP06107 | MP070 | 2 | -5882528.192 |  | 2
MP06108 | MP090 | 3 | -515827.28 |  | 3
MP06109 | MP060 | 2 | -4456239.707 |  | 2
MP06119 | MP048 | 7 | -218503.17 |  | 7
MP07014 | MP094 | 4 | -1120 |  | 4
MP07015 | MP060 | 2 | -4436.5 |  | 2
MP07028 | MP096 | 4 | -10111.5 |  | 4
MP08001 | MP140 | 12 | -13314.8 |  | 12
MP08004 | MP140 | 12 | -3153.8 |  | 12
MP08005 | MP140 | 12 | -29211.7 |  | 12
MP08007 | MP140 | 12 | -1070340.43 |  | 12
MP08008 | MP160 | 13 | -209186.4 |  | 13
MP08009 | MP140 | 12 | -1705171.6 |  | 12
MP08014 | MP164 | 14 | -62498 |  | 14
MP08015 | MP155 | 15 | -21341.8 |  | 15
MP08016 | MP155 | 15 | -23319.1 |  | 15
MP08019 | MP148 | 17 | -66396.3 |  | 17
MP08023 | MP140 | 12 | -535 | MP08023 | 12
MP08024 | MP140 | 12 | -2815.1 | MP08024 | 12
MP08028 | MP166 | 14 | -108617.5 |  | 14
MP08029 | MP160 | 13 | -803.8 |  | 13
MP08030 | MP166 | 14 | -329.7 |  | 14
MP09008 | MP160 | 13 | -40120 |  | 13
MP09009 | MP140 | 12 | -599936.7 |  | 12
MP09014 | MP164 | 14 | -1280 |  | 14
MP09018 | MP270 | 14 | -1310 |  | 14
MP09028 | MP166 | 14 | -20057 |  | 14
MP10070 | MP230 | 42 | -323070 |  | 42
MP10074 | MP240 | 42 | -19360 |  | 42
MP12007 | MP140 | 12 | -1710 |  | 12
MP12009 | MP140 | 12 | -10984.5 |  | 12
MP13701 | MP280 | 1 | -46660 |  | 1
MP14572 | MP240 | 42 | -525331 |  | 42
MP21008 | MP160 | 13 | -1560 |  | 13
MP21009 | MP140 | 12 | -510630 |  | 12
MP21014 | MP164 | 14 | -1890 |  | 14
MP21015 | MP155 | 15 | -780 |  | 15
MP24031 | MP250 | 51 | -113302 |  | 51
MP24057 | MP250 | 51 | -20070 |  | 51
MP24060 | MP250 | 51 | -92840 |  | 51
MP24064 | MP260 | 52 | -24000 |  | 52
MP24231 | MP168 | 11 | -28720 |  | 11
MP25060 | MP250 | 51 | -144790 |  | 51
MP42088 | MP307 | 60 | -310 | MP42088 | 60
MP42089 | MP307 | 60 | -1070 |  | 60
MP42093 | MP290 | 61 | -3658 |  | 61
MP42095 | MP300 | 62 | -20 |  | 62
MP42097 | MP313 | 57 | -230 |  | 57
MP02501 | MP140 | 12 | -6280 |  | 12
MP02509 | MP140 | 12 | -564320 |  | 12
MP02515 | MP155 | 15 | -3440 |  | 15
MP02528 | MP166 | 14 | -3790 |  | 14
MP04009 | MP110 | 20 | -237490 |  | 20
MP04077 | MP170 | 31 | -351970 |  | 31
MP04078 | MP180 | 31 | -78002 |  | 31
MP04079 | MP180 | 31 | -363978 |  | 31
MP04088 | MP190 | 35 | -38230 |  | 35
MP04467 | MP220 | 41 | -123536 |  | 41
MP06014 | MP044 | 4 | -52547 |  | 4
MP06028 | MP046 | 4 | -9999 |  | 4
MP06030 | MP046 | 4 | -408 |  | 4
MP06038 | MP056 | 9 | -1520 |  | 9
MP06107 | MP070 | 2 | -3233704.826 |  | 2
MP06108 | MP090 | 3 | -384925.1 |  | 3
MP06109 | MP060 | 2 | -1182549.655 |  | 2
MP07015 | MP060 | 2 | -6280 |  | 2
MP07019 | MP060 | 2 | -6940 |  | 2
MP08001 | MP140 | 12 | -14916.2 |  | 12
MP08004 | MP140 | 12 | -1600 |  | 12
MP08005 | MP140 | 12 | -2157.2 |  | 12
MP08007 | MP140 | 12 | -710676.8 |  | 12
MP08008 | MP160 | 13 | -244173.3 |  | 13
MP08009 | MP140 | 12 | -1304193.9 |  | 12
MP08014 | MP164 | 14 | -39366 |  | 14
MP08015 | MP155 | 15 | -10121.8 |  | 15
MP08016 | MP155 | 15 | -3190.9 |  | 15
MP08024 | MP140 | 12 | -1937.6 | MP08024 | 12
MP08028 | MP166 | 14 | -43701.6 |  | 14
MP08029 | MP160 | 13 | -798.2 |  | 13
MP08030 | MP166 | 14 | -2157.2 |  | 14
MP08032 | MP270 | 14 | -156.5 |  | 14
MP09008 | MP160 | 13 | -18768 |  | 13
MP09009 | MP140 | 12 | -469240.5 |  | 12
MP09019 | MP148 | 17 | -2786 |  | 17
MP10070 | MP230 | 42 | -359070 |  | 42
MP10074 | MP240 | 42 | -81980 |  | 42
MP10075 | MP240 | 42 | -3050 |  | 42
MP12007 | MP140 | 12 | -568.8 |  | 12
MP12009 | MP140 | 12 | -1829.4 |  | 12
MP13701 | MP280 | 1 | -160376 |  | 1
MP14572 | MP240 | 42 | -525834 |  | 42
MP21009 | MP140 | 12 | -351870 |  | 12
MP21014 | MP164 | 14 | -640 |  | 14
MP21028 | MP166 | 14 | -740 |  | 14
MP24031 | MP250 | 51 | -12263 |  | 51
MP24057 | MP250 | 51 | -4370 |  | 51
MP24063 | MP260 | 52 | -18572 |  | 52
MP24064 | MP260 | 52 | -6000 |  | 52
MP42093 | MP290 | 61 | -1500 |  | 61
MP42094 | MP312 | 56 | -1130 |  | 56
MP42097 | MP313 | 57 | -1020 |  | 57
MP02501 | MP140 | 12 | -8350 |  | 12
MP02508 | MP160 | 13 | -4820 |  | 13
MP02509 | MP140 | 12 | -730280 |  | 12
MP02514 | MP166 | 14 | -9170 |  | 14
MP02528 | MP166 | 14 | -2820 |  | 14
MP04009 | MP110 | 20 | -100400 |  | 20
MP04077 | MP170 | 31 | -925982 |  | 31
MP04078 | MP180 | 31 | -134962 |  | 31
MP04079 | MP180 | 31 | -563175 |  | 31
MP04082 | MP320 | 72 | -3040 |  | 72
MP04084 | MP310 | 71 | -470.5 |  | 71
MP04088 | MP190 | 35 | -34900 |  | 35
MP04467 | MP220 | 41 | -993622 |  | 41
MP06014 | MP044 | 4 | -224827 |  | 4
MP06019 | MP048 | 7 | -17029 |  | 7
MP06024 | MP010 | 2 | -618 | MP06024 | 2
MP06028 | MP046 | 4 | -44426 |  | 4
MP06030 | MP046 | 4 | -1758 |  | 4
MP06107 | MP070 | 2 | -5461346.756 |  | 2
MP06108 | MP090 | 3 | -383766.92 |  | 3
MP06109 | MP060 | 2 | -2530985.463 |  | 2
MP06116 | MP090 | 3 | -141913.91 |  | 3
MP07014 | MP094 | 4 | -2835 |  | 4
MP07028 | MP096 | 4 | -11888.5 |  | 4
MP08001 | MP140 | 12 | -10488.7 |  | 12
MP08004 | MP140 | 12 | -423.7 |  | 12
MP08005 | MP140 | 12 | -13571.3 |  | 12
MP08007 | MP140 | 12 | -117300.684 |  | 12
MP08008 | MP160 | 13 | -5094 |  | 13
MP08008 | MP160 | 13 | -221671.4 |  | 13
MP08009 | MP140 | 12 | -2443823.5 |  | 12
MP08014 | MP164 | 14 | -61366.8 |  | 14
MP08015 | MP155 | 15 | -2609 |  | 15
MP08015 | MP155 | 15 | -63759.8 |  | 15
MP08016 | MP155 | 15 | -5680 |  | 15
MP08016 | MP155 | 15 | -4644.6 |  | 15
MP08019 | MP148 | 17 | -8118.2 |  | 17
MP08024 | MP140 | 12 | -871.7 | MP08024 | 12
MP08028 | MP166 | 14 | -35499.7 |  | 14
MP08029 | MP160 | 13 | -1735 |  | 13
MP08030 | MP166 | 14 | -1449.1 |  | 14
MP08038 | MP156 | 19 | -2205.4 |  | 19
MP09008 | MP160 | 13 | -19420 |  | 13
MP09009 | MP140 | 12 | -546569.5 |  | 12
MP09014 | MP164 | 14 | -2280 |  | 14
MP09028 | MP166 | 14 | -16402 |  | 14
MP10070 | MP230 | 42 | -668620 |  | 42
MP10074 | MP240 | 42 | -26970 |  | 42
MP10075 | MP240 | 42 | -71960 |  | 42
MP12009 | MP140 | 12 | -29120 |  | 12
MP13701 | MP280 | 1 | -193200 |  | 1
MP14572 | MP240 | 42 | -799112 |  | 42
MP14573 | MP240 | 42 | 120000 | MP14573 | 42
MP21009 | MP140 | 12 | -675510 |  | 12
MP21014 | MP164 | 14 | -4350 |  | 14
MP21028 | MP166 | 14 | -540 |  | 14
MP24031 | MP250 | 51 | -13000 |  | 51
MP24031 | MP250 | 51 | -71410 |  | 51
MP24057 | MP250 | 51 | -33310 |  | 51
MP24060 | MP250 | 51 | -139520 |  | 51
MP24231 | MP168 | 11 | -29230 |  | 11
MP24231 | MP168 | 11 | -84900 |  | 11
MP25060 | MP250 | 51 | -51680 |  | 51
MP42093 | MP290 | 61 | 2153 |  | 61
MP42093 | MP290 | 61 | -6053 |  | 61
MP42094 | MP312 | 56 | -60 |  | 56
MP42095 | MP300 | 62 | -39 |  | 62
MP42097 | MP313 | 57 | -360 |  | 57
MP02501 | MP140 | 12 | -8230 |  | 12
MP02508 | MP160 | 13 | -960 |  | 13
MP02509 | MP140 | 12 | -610180 |  | 12
MP02514 | MP166 | 14 | -9050 |  | 14
MP02528 | MP166 | 14 | -2720 |  | 14
MP04009 | MP110 | 20 | -133830 |  | 20
MP04077 | MP170 | 31 | -434110 |  | 31
MP04078 | MP180 | 31 | -244882 |  | 31
MP04079 | MP180 | 31 | -516524 |  | 31
MP04082 | MP320 | 72 | -2615 |  | 72
MP04088 | MP190 | 35 | -31890 |  | 35
MP04467 | MP220 | 41 | -395818 |  | 41
MP06014 | MP044 | 4 | -33716.5 |  | 4
MP06028 | MP046 | 4 | -6530.8 |  | 4
MP06107 | MP070 | 2 | -5085365.16 |  | 2
MP06108 | MP090 | 3 | -122869.98 |  | 3
MP06109 | MP060 | 2 | -3729624.132 |  | 2
MP06119 | MP048 | 7 | -160916.8 |  | 7
MP07014 | MP094 | 4 | -1492 |  | 4
MP07015 | MP060 | 2 | -404.5 |  | 2
MP07028 | MP096 | 4 | -1558.5 |  | 4
MP08001 | MP140 | 12 | -7128.3 |  | 12
MP08004 | MP140 | 12 | -2286.9 |  | 12
MP08005 | MP140 | 12 | -9489.5 |  | 12
MP08007 | MP140 | 12 | -1666614.5 |  | 12
MP08008 | MP160 | 13 | -213673 |  | 13
MP08009 | MP140 | 12 | -820083.156 |  | 12
MP08013 | MP140 | 12 | -6885.7 |  | 12
MP08014 | MP164 | 14 | -27460.4 |  | 14
MP08015 | MP155 | 15 | -36606.9 |  | 15
MP08016 | MP155 | 15 | -4439.6 |  | 15
MP08019 | MP148 | 17 | -59874.1 |  | 17
MP08028 | MP166 | 14 | -28575.8 |  | 14
MP08032 | MP270 | 14 | -517.6 |  | 14
MP09008 | MP160 | 13 | -9378 |  | 13
MP09009 | MP140 | 12 | -485571.7 |  | 12
MP09019 | MP148 | 17 | -5700 |  | 17
MP10070 | MP230 | 42 | -491810 |  | 42
MP12009 | MP140 | 12 | -10030 |  | 12
MP13701 | MP280 | 1 | -255604 |  | 1
MP14572 | MP240 | 42 | -523346 |  | 42
MP21008 | MP160 | 13 | -380 |  | 13
MP21009 | MP140 | 12 | -640320 |  | 12
MP21014 | MP164 | 14 | -3900 |  | 14
MP21028 | MP166 | 14 | -1010 |  | 14
MP24031 | MP250 | 51 | -17380 |  | 51
MP24057 | MP250 | 51 | -13020 |  | 51
MP42088 | MP307 | 60 | -160 | MP42088 | 60
MP42089 | MP307 | 60 | -2110 |  | 60
MP42093 | MP290 | 61 | -4137 |  | 61
MP42095 | MP300 | 62 | -83 |  | 62
MP02501 | MP140 | 12 | -6160 |  | 12
MP02509 | MP140 | 12 | -417990 |  | 12
MP04009 | MP110 | 20 | 43950 |  | 20
MP04067 | MP210 | 41 | -12180 |  | 41
MP04077 | MP170 | 31 | -485828 |  | 31
MP04078 | MP180 | 31 | -301631 |  | 31
MP04079 | MP180 | 31 | -266896 |  | 31
MP04082 | MP320 | 72 | 1842 |  | 72
MP04084 | MP310 | 71 | -1290 |  | 71
MP04088 | MP190 | 35 | -29750 |  | 35
MP04467 | MP220 | 41 | -536979 |  | 41
MP06007 | MP020 | 2 | -251243 |  | 2
MP06008 | MP040 | 3 | -62313 |  | 3
MP06009 | MP010 | 2 | 54319 |  | 2
MP06014 | MP044 | 4 | -130217 |  | 4
MP06015 | MP035 | 5 | -5445 |  | 5
MP06016 | MP035 | 5 | -6433 |  | 5
MP06019 | MP048 | 7 | -21074.6 |  | 7
MP06024 | MP010 | 2 | 122 | MP06024 | 2
MP06028 | MP046 | 4 | -104741.6 |  | 4
MP06030 | MP046 | 4 | -2863.2 |  | 4
MP06038 | MP056 | 9 | -2200 |  | 9
MP06107 | MP070 | 2 | -2745820.247 |  | 2
MP06108 | MP090 | 3 | -15000 |  | 3
MP06109 | MP060 | 2 | -2199142.873 |  | 2
MP06119 | MP048 | 7 | -50000 |  | 7
MP07007 | MP070 | 2 | -415455.4 |  | 2
MP07008 | MP090 | 3 | -5482.5 |  | 3
MP07009 | MP060 | 2 | -246952.5 |  | 2
MP07014 | MP094 | 4 | -2203 |  | 4
MP07019 | MP060 | 2 | -8900 |  | 2
MP07028 | MP096 | 4 | -228 |  | 4
MP08001 | MP140 | 12 | -32160.4 |  | 12
MP08004 | MP140 | 12 | -1108.5 |  | 12
MP08005 | MP140 | 12 | -7243.1 |  | 12
MP08007 | MP140 | 12 | -638766.4 |  | 12
MP08008 | MP160 | 13 | -147245.1 |  | 13
MP08009 | MP140 | 12 | -1584844.1 |  | 12
MP08013 | MP140 | 12 | -116.1 |  | 12
MP08014 | MP164 | 14 | -81066.3 |  | 14
MP08015 | MP155 | 15 | -29928.5 |  | 15
MP08016 | MP155 | 15 | -15568.9 |  | 15
MP08019 | MP148 | 17 | -34704.9 |  | 17
MP08028 | MP166 | 14 | -87299.5 |  | 14
MP08030 | MP166 | 14 | -1884.2 |  | 14
MP08038 | MP156 | 19 | -19351.9 |  | 19
MP09008 | MP160 | 13 | -12780 |  | 13
MP09009 | MP140 | 12 | -477580.4 |  | 12
MP09014 | MP164 | 14 | -13990 |  | 14
MP09028 | MP166 | 14 | -6000 |  | 14
MP10070 | MP230 | 42 | -329890 |  | 42
MP10074 | MP240 | 42 | -23540 |  | 42
MP10075 | MP240 | 42 | -75130 |  | 42
MP12009 | MP140 | 12 | -716 |  | 12
MP13701 | MP280 | 1 | 42950 |  | 1
MP14572 | MP240 | 42 | -308830 |  | 42
MP14573 | MP240 | 42 | -120000 | MP14573 | 42
MP21007 | MP140 | 12 | 19760 |  | 12
MP21008 | MP160 | 13 | -2220 |  | 13
MP21009 | MP140 | 12 | -402820 |  | 12
MP21014 | MP164 | 14 | -2750 |  | 14
MP21015 | MP155 | 15 | -910 |  | 15
MP21028 | MP166 | 14 | -1440 |  | 14
MP24031 | MP250 | 51 | -26406 |  | 51
MP24231 | MP168 | 11 | -88070 |  | 11
MP25060 | MP250 | 51 | -53390 |  | 51
MP42089 | MP307 | 60 | -2710 |  | 60
MP42093 | MP290 | 61 | -1756 |  | 61
MP42094 | MP312 | 56 | -410 |  | 56
MP42097 | MP313 | 57 | -426 |  | 57
MP02501 | MP140 | 12 | -2120 |  | 12
MP02509 | MP140 | 12 | -243650 |  | 12
MP04009 | MP110 | 20 | -104850 |  | 20
MP04077 | MP170 | 31 | -84870 |  | 31
MP04078 | MP180 | 31 | -135980 |  | 31
MP04088 | MP190 | 35 | -4190 |  | 35
MP06107 | MP070 | 2 | -863120 |  | 2
MP06109 | MP060 | 2 | -1016470 |  | 2
MP08001 | MP140 | 12 | -6621.3 |  | 12
MP08004 | MP140 | 12 | -354.1 |  | 12
MP08005 | MP140 | 12 | -262.7 |  | 12
MP08007 | MP140 | 12 | -196767.8 |  | 12
MP08009 | MP140 | 12 | -218090.9 |  | 12
MP09009 | MP140 | 12 | -120130 |  | 12
MP10070 | MP230 | 42 | -183420 |  | 42
MP12009 | MP140 | 12 | -2146.8 |  | 12
MP13701 | MP280 | 1 | -42950 |  | 1
MP14572 | MP240 | 42 | -148930 |  | 42
MP21007 | MP140 | 12 | -19760 |  | 12
MP21009 | MP140 | 12 | -191350 |  | 12
MP02501 | MP140 | 12 | -6120 |  | 12
MP02508 | MP160 | 13 | -1930 |  | 13
MP02509 | MP140 | 12 | -673670 |  | 12
MP02514 | MP166 | 14 | -6730 |  | 14
MP02528 | MP166 | 14 | -4930 |  | 14
MP04009 | MP110 | 20 | -43920 |  | 20
MP04077 | MP170 | 31 | -267918 |  | 31
MP04078 | MP180 | 31 | -368462 |  | 31
MP04079 | MP180 | 31 | -228845 |  | 31
MP04082 | MP320 | 72 | -3420 |  | 72
MP04084 | MP310 | 71 | -430 |  | 71
MP04088 | MP190 | 35 | -39410 |  | 35
MP04467 | MP220 | 41 | -293591 |  | 41
MP06019 | MP048 | 7 | -19605.2 |  | 7
MP06038 | MP056 | 9 | 2210 |  | 9
MP06107 | MP070 | 2 | -4277464.439 |  | 2
MP06108 | MP090 | 3 | -291671.822 |  | 3
MP06109 | MP060 | 2 | -2079757.876 |  | 2
MP06116 | MP090 | 3 | -158565.124 |  | 3
MP08001 | MP140 | 12 | -4624.5 |  | 12
MP08004 | MP140 | 12 | -449 |  | 12
MP08005 | MP140 | 12 | -2383.2 |  | 12
MP08007 | MP140 | 12 | -214293.5 |  | 12
MP08008 | MP160 | 13 | -198105.7 |  | 13
MP08009 | MP140 | 12 | -1847850.3 |  | 12
MP08014 | MP164 | 14 | -31960.1 |  | 14
MP08015 | MP155 | 15 | -77419 |  | 15
MP08016 | MP155 | 15 | -5218.4 |  | 15
MP08019 | MP148 | 17 | -24793.1 |  | 17
MP08024 | MP140 | 12 | -973 | MP08024 | 12
MP08028 | MP166 | 14 | -8185.7 |  | 14
MP08030 | MP166 | 14 | -3934.6 |  | 14
MP08038 | MP156 | 19 | 4591.9 |  | 19
MP09008 | MP160 | 13 | -20875.5 |  | 13
MP09009 | MP140 | 12 | -573633.2 |  | 12
MP09014 | MP164 | 14 | -999 |  | 14
MP09028 | MP166 | 14 | -14904 |  | 14
MP10070 | MP230 | 42 | -457610 |  | 42
MP10074 | MP240 | 42 | -68090 |  | 42
MP10076 | MP230 | 42 | -23530 |  | 42
MP12009 | MP140 | 12 | -8091 |  | 12
MP13701 | MP280 | 1 | -99032 |  | 1
MP14572 | MP240 | 42 | -376366 |  | 42
MP14573 | MP240 | 42 | 55320 | MP14573 | 42
MP21008 | MP160 | 13 | -540 |  | 13
MP21009 | MP140 | 12 | -491310 |  | 12
MP21014 | MP164 | 14 | -5980 |  | 14
MP21015 | MP155 | 15 | -500 |  | 15
MP21016 | MP155 | 15 | -60 |  | 15
MP21028 | MP166 | 14 | -290 |  | 14
MP24031 | MP250 | 51 | -390 |  | 51
MP24060 | MP250 | 51 | -14280 |  | 51
MP25060 | MP250 | 51 | -22462 |  | 51
MP42093 | MP290 | 61 | -2020 |  | 61
MP42095 | MP300 | 62 | -25 |  | 62
MP02501 | MP140 | 12 | -5240 |  | 12
MP02509 | MP140 | 12 | -519770 |  | 12
MP02514 | MP166 | 14 | -4350 |  | 14
MP04009 | MP110 | 20 | -459970 |  | 20
MP04077 | MP170 | 31 | -1023338 |  | 31
MP04078 | MP180 | 31 | -48982 |  | 31
MP04079 | MP180 | 31 | -402837 |  | 31
MP04082 | MP320 | 72 | -1910 |  | 72
MP04088 | MP190 | 35 | -30140 |  | 35
MP04467 | MP220 | 41 | -866988 |  | 41
MP06014 | MP044 | 4 | -151433.5 |  | 4
MP06016 | MP035 | 5 | -12330 |  | 5
MP06020 | MP010 | 2 | -12170 |  | 2
MP06028 | MP046 | 4 | -175489.2 |  | 4
MP06030 | MP046 | 4 | -3200.2 |  | 4
MP06107 | MP070 | 2 | -3796868.069 |  | 2
MP06108 | MP090 | 3 | -299896.355 |  | 3
MP06109 | MP060 | 2 | -1668372.59 |  | 2
MP06119 | MP048 | 7 | -210974.03 |  | 7
MP07014 | MP094 | 4 | -915 |  | 4
MP07028 | MP096 | 4 | -7730 |  | 4
MP08001 | MP140 | 12 | -32331.6 |  | 12
MP08004 | MP140 | 12 | -12418 |  | 12
MP08005 | MP140 | 12 | -5832.1 |  | 12
MP08007 | MP140 | 12 | -701651.116 |  | 12
MP08008 | MP160 | 13 | -184643.7 |  | 13
MP08009 | MP140 | 12 | -743733.544 |  | 12
MP08014 | MP164 | 14 | -103609.1 |  | 14
MP08015 | MP155 | 15 | -15673.4 |  | 15
MP08016 | MP155 | 15 | -18071.1 |  | 15
MP08019 | MP148 | 17 | -52977.2 |  | 17
MP08028 | MP166 | 14 | -111829.6 |  | 14
MP08030 | MP166 | 14 | -8431.1 |  | 14
MP08038 | MP156 | 19 | -515.4 |  | 19
MP09008 | MP160 | 13 | -50577 |  | 13
MP09009 | MP140 | 12 | -518965.5 |  | 12
MP10070 | MP230 | 42 | -262000 |  | 42
MP10074 | MP240 | 42 | -78860 |  | 42
MP13701 | MP280 | 1 | -55400 |  | 1
MP14572 | MP240 | 42 | -336770 |  | 42
MP14573 | MP240 | 42 | -81000 | MP14573 | 42
MP21009 | MP140 | 12 | -450920 |  | 12
MP21014 | MP164 | 14 | -4100 |  | 14
MP24031 | MP250 | 51 | -78626 |  | 51
MP24057 | MP250 | 51 | -46240 |  | 51
MP24060 | MP250 | 51 | -139170 |  | 51
MP24231 | MP168 | 11 | -105640 |  | 11
MP25060 | MP250 | 51 | -80596 |  | 51
MP42089 | MP307 | 60 | -760 |  | 60
MP42093 | MP290 | 61 | -3370 |  | 61
MP42094 | MP312 | 56 | -600 |  | 56
MP42095 | MP300 | 62 | -13 |  | 62
MP42097 | MP313 | 57 | -1350 |  | 57
MP42098 | MP313 | 57 | -436 | MP42098 | 57
MP02501 | MP140 | 12 | -7500 |  | 12
MP02509 | MP140 | 12 | -614370 |  | 12
MP02514 | MP166 | 14 | -5420 |  | 14
MP04009 | MP110 | 20 | -536530 |  | 20
MP04077 | MP170 | 31 | -117030 |  | 31
MP04078 | MP180 | 31 | -120053 |  | 31
MP04079 | MP180 | 31 | -421650 |  | 31
MP04082 | MP320 | 72 | 650 |  | 72
MP04084 | MP310 | 71 | -880 |  | 71
MP04088 | MP190 | 35 | -28460 |  | 35
MP04467 | MP220 | 41 | -56000 |  | 41
MP06007 | MP020 | 2 | -350000 |  | 2
MP06008 | MP040 | 3 | -0.4 |  | 3
MP06009 | MP010 | 2 | -350000 |  | 2
MP06014 | MP044 | 4 | -823.6 |  | 4
MP06015 | MP035 | 5 | -31995 |  | 5
MP06019 | MP048 | 7 | -20452 |  | 7
MP06020 | MP010 | 2 | -13790 |  | 2
MP06030 | MP046 | 4 | -1524 |  | 4
MP06038 | MP056 | 9 | -17647 |  | 9
MP06107 | MP070 | 2 | -3632697.69 |  | 2
MP06108 | MP090 | 3 | -61886.8 |  | 3
MP06109 | MP060 | 2 | -3050734.002 |  | 2
MP07015 | MP060 | 2 | -3520 |  | 2
MP07028 | MP096 | 4 | -10501 |  | 4
MP08001 | MP140 | 12 | -24376.3 |  | 12
MP08004 | MP140 | 12 | -2332.7 |  | 12
MP08005 | MP140 | 12 | -1478.8 |  | 12
MP08007 | MP140 | 12 | -910836.5 |  | 12
MP08008 | MP160 | 13 | -68842.2 |  | 13
MP08009 | MP140 | 12 | -1329277.3 |  | 12
MP08014 | MP164 | 14 | -19518.3 |  | 14
MP08015 | MP155 | 15 | -10203.9 |  | 15
MP08016 | MP155 | 15 | -5367.9 |  | 15
MP08019 | MP148 | 17 | -43640.4 |  | 17
MP08023 | MP140 | 12 | -180.5 | MP08023 | 12
MP08028 | MP166 | 14 | -24428.2 |  | 14
MP08029 | MP160 | 13 | -71 |  | 13
MP08030 | MP166 | 14 | -1304.8 |  | 14
MP08032 | MP270 | 14 | -143.8 |  | 14
MP08038 | MP156 | 19 | -17038 |  | 19
MP09008 | MP160 | 13 | -32790 |  | 13
MP09009 | MP140 | 12 | -409358.4 |  | 12
MP09014 | MP164 | 14 | -2970 |  | 14
MP10070 | MP230 | 42 | -24000 |  | 42
MP10070 | MP230 | 42 | -664560 |  | 42
MP10074 | MP240 | 42 | 17700 |  | 42
MP12009 | MP140 | 12 | -6049.4 |  | 12
MP14572 | MP240 | 42 | -615550 |  | 42
MP14573 | MP240 | 42 | 108276 | MP14573 | 42
MP21009 | MP140 | 12 | -354220 |  | 12
MP21014 | MP164 | 14 | -2980 |  | 14
MP24057 | MP250 | 51 | -14960 |  | 51
MP24060 | MP250 | 51 | -11190 |  | 51
MP42089 | MP307 | 60 | -5085 |  | 60
MP42094 | MP312 | 56 | -150 |  | 56
MP42097 | MP313 | 57 | 310 |  | 57
MP42097 | MP313 | 57 | 300 |  | 57
MP02501 | MP140 | 12 | -4800 |  | 12
MP02509 | MP140 | 12 | 59720 |  | 12
MP02514 | MP166 | 14 | 3815 |  | 14
MP02528 | MP166 | 14 | -6780 |  | 14
MP04009 | MP110 | 20 | -198210 |  | 20
MP04077 | MP170 | 31 | -35475 |  | 31
MP04078 | MP180 | 31 | -8174 |  | 31
MP04079 | MP180 | 31 | -90660 |  | 31
MP04084 | MP310 | 71 | -75 |  | 71
MP04088 | MP190 | 35 | -17995 |  | 35
MP04467 | MP220 | 41 | 27000 |  | 41
MP06007 | MP020 | 2 | 1997244.9 |  | 2
MP06008 | MP040 | 3 | 30080 |  | 3
MP06009 | MP010 | 2 | -916115.7 |  | 2
MP06014 | MP044 | 4 | -45037.5 |  | 4
MP06015 | MP035 | 5 | -6128 |  | 5
MP06016 | MP035 | 5 | -4688 |  | 5
MP06019 | MP048 | 7 | 277.5 |  | 7
MP06020 | MP010 | 2 | -13600 |  | 2
MP06023 | MP010 | 2 | -986 | MP06023 | 2
MP06024 | MP010 | 2 | 186 | MP06024 | 2
MP06028 | MP046 | 4 | 19644.6 |  | 4
MP06030 | MP046 | 4 | -426 |  | 4
MP06038 | MP056 | 9 | -4470 |  | 9
MP06107 | MP070 | 2 | -1048270 |  | 2
MP06108 | MP090 | 3 | -207230 |  | 3
MP06109 | MP060 | 2 | -452921 |  | 2
MP07007 | MP070 | 2 | -134224 |  | 2
MP07008 | MP090 | 3 | -12200 |  | 3
MP07009 | MP060 | 2 | -392090.7 |  | 2
MP07014 | MP094 | 4 | -8162.3 |  | 4
MP08001 | MP140 | 12 | -11786.4 |  | 12
MP08004 | MP140 | 12 | -25.2 |  | 12
MP08005 | MP140 | 12 | -8206.3 |  | 12
MP08007 | MP140 | 12 | -565242.61 |  | 12
MP08008 | MP160 | 13 | -226858.6 |  | 13
MP08009 | MP140 | 12 | -348664.5 |  | 12
MP08013 | MP140 | 12 | -1463 |  | 12
MP08014 | MP164 | 14 | -43279.8 |  | 14
MP08015 | MP155 | 15 | -15915.5 |  | 15
MP08016 | MP155 | 15 | -4505 |  | 15
MP08019 | MP148 | 17 | -3761.3 |  | 17
MP08023 | MP140 | 12 | -20.5 | MP08023 | 12
MP08024 | MP140 | 12 | 1500 | MP08024 | 12
MP08028 | MP166 | 14 | -383.1 |  | 14
MP08029 | MP160 | 13 | -246 |  | 13
MP08030 | MP166 | 14 | -249 |  | 14
MP08038 | MP156 | 19 | 9791.1 |  | 19
MP09008 | MP160 | 13 | -19040 |  | 13
MP09009 | MP140 | 12 | -255644.5 |  | 12
MP09028 | MP166 | 14 | -6936 |  | 14
MP10070 | MP230 | 42 | -14700 |  | 42
MP10074 | MP240 | 42 | 22720 |  | 42
MP12009 | MP140 | 12 | -5132 |  | 12
MP14572 | MP240 | 42 | -5900 |  | 42
MP14573 | MP240 | 42 | -77670 | MP14573 | 42
MP21008 | MP160 | 13 | -5410 |  | 13
MP21009 | MP140 | 12 | -64470 |  | 12
MP21014 | MP164 | 14 | -5730 |  | 14
MP21028 | MP166 | 14 | -1720 |  | 14
MP24031 | MP250 | 51 | 90 |  | 51
MP24057 | MP250 | 51 | 14970 |  | 51
MP24060 | MP250 | 51 | -46140 |  | 51
MP24231 | MP168 | 11 | 29530 |  | 11
MP25060 | MP250 | 51 | 3930 |  | 51
MP42093 | MP290 | 61 | -1660 |  | 61
MP42097 | MP313 | 57 | -740 |  | 57
MP60009 | MP140 | 12 | -57673 |  | 12
|  |  | Etichette di riga | Somma di Quantità
|  |  | 1 | -1247382
|  |  | 2 | -74591287.7
|  |  | 3 | -3147927.874
|  |  | 4 | -1607646.6
|  |  | 5 | -70263.5
|  |  | 7 | -718277.3
|  |  | 9 | -23627
|  |  | 11 | -336220
|  |  | 12 | -41534059.34
|  |  | 13 | -2394889
|  |  | 14 | -1419232.3
|  |  | 15 | -485098.6
|  |  | 17 | -338887.1
|  |  | 19 | -27458.7
|  |  | 20 | -2418290
|  |  | 31 | -11754277
|  |  | 35 | -383755
|  |  | 41 | -5173973
|  |  | 42 | -10410207
|  |  | 51 | -1486227
|  |  | 52 | -57882
|  |  | 56 | -2350
|  |  | 57 | -4442
|  |  | 60 | -12205
|  |  | 61 | -24327
|  |  | 62 | -213
|  |  | 71 | -6395.5
|  |  | 72 | -10843
(vuoto)
|  |  | Totale complessivo | -159687643.5

## Cartellino STANDARD Partenza
Cartellino | Famiglia | Descrizione famiglia | Percentuale
09 | 1 | Rottame ott. misto | 0
09 | 2 | Tornitura Euro/pb3 | 47.5
09 | 12 | Sfridi/Spezzoni Euro/Pb3 | 27
09 | 20 | Pani Ot Euro | 4
09 | 42 | Rame | 15
09 | 31 | Zinco | 3.5
09 | 35 | Piombo | 0.5
09 | 31 | Zinco | 1.5
09 | 6 | Tornitura N.B. | 0
09 | 16 | Sfridi/Spezzoni N.B. | 0
09 | 41 | Rame Catodi | 1
09 | 99 | libero
09 |  | Totale | 100
02 | 2 | Tornitura Euro/pb3 | 45.5
02 | 12 | Sfridi/Spezzoni Euro/Pb3 | 26
02 | 20 | Pani Ot Euro | 12
02 | 42 | Rame | 13.5
02 | 99 | libero
02 | 31 | Zinco | 3
02 | 99 | libero
02 | 99 | libero
02 | 99 | libero
02 | 99 | libero
02 | 99 | libero
02 | 99 | libero
02 |  | Totale | 100
07 | 1 | Rottame ott. misto | 2.9
07 | 2 | Tornitura Euro/pb3 | 48
07 | 12 | Sfridi/Spezzoni Euro/Pb3 | 19.5
07 | 20 | Pani Ot Euro | 10
07 | 42 | Rame | 6.5
07 | 99 | libero
07 | 31 | Zinco | 2.1
07 | 35 | Piombo | 8
07 | 43 | Granulato Cu 99 | 3
07 | 99 | libero
07 | 99 | libero
07 | 99 | libero
07 |  | Totale | 100
08 | 3 | Tornitura Cz 132 | 37.75
08 | 2 | Tornitura Euro/pb3 | 3
08 | 13 | Sfridi/Spezzoni Cz132 | 30.3
08 | 12 | Sfridi/Spezzoni Euro/Pb3 | 3
08 | 99 | libero
08 | 41 | Rame Catodi | 12.8
08 | 42 | Rame | 4
08 | 31 | Zinco | 4.2
08 | 35 | Piombo | 4
08 | 99 | libero
08 | 99 | libero
08 | 61 | Prolega CU-AS | 0.95
08 |  | Totale | 100
14 | 14 | Sfridi/Spezzoni LFB-CZLL-OT60/40 | 29.6
14 | 4 | Tornitura LFB-CZLL-OT60/40 | 30
14 | 57 | Prolega CU-B | 0
14 | 41 | Rame Catodi | 19.7
14 | 55 | Prolega CU-SN
14 | 31 | Zinco | 8.3
14 | 61 | Prolega CU-AS | 1.8
14 | 43 | Granulato Cu 99
14 | 3 | Tornitura Cz 132 | 5
14 | 13 | Sfridi/Spezzoni Cz132 | 2.6
14 | 71 | Stagno | 3
14 | 51 | Ritagli Ot63-70 | 1
14 |  | Totale | 101
15 | 11 | Lastra stagnata
15 | 15 | Sfridi/Spezzoni CZA25-26 | 41.5
15 | 5 | Tornitura CZA25-26 | 50.39
15 | 52 | Ritagli Ot85-90
15 | 41 | Rame Catodi | 3.6
15 | 35 | Piombo | 0.6
15 | 31 | Zinco | 0.8
15 | 63 | Prolega CU-FE
15 | 13 | Sfridi/Spezzoni Cz132 | 1.5
15 | 61 | Prolega CU-AS | 0.11
15 | 71 | Stagno | 0.7
15 | 72 | Alluminio | 0.8
15 |  | Totale | 100
18 | 3 | Tornitura Cz 132
18 | 13 | Sfridi/Spezzoni Cz132
18 | 14 | Sfridi/Spezzoni LFB-CZLL-OT60/40 | 53
18 | 11 | Lastra stagnata
18 | 2 | Tornitura Euro/pb3
18 | 62 | Prolega CU-AL
18 | 56 | Prolega CU-P | 0.3
18 | 31 | Zinco | 9.5
18 | 41 | Rame Catodi | 36.5
18 | 63 | Prolega CU-FE
18 | 35 | Piombo | 0.7
18 | 99 | libero
18 |  | Totale | 100
19 | 17 | Sfridi/Spezzoni SYD | 37.6
19 | 7 | Tornitura SYD | 37.6
19 | 35 | Piombo | 0.5
19 | 61 | Prolega CU-AS | 0.19
19 | 59 | Prolega CU-MN | 0
19 | 62 | Prolega CU-AL | 0.05
19 | 57 | Prolega CU-B | 0.1
19 | 31 | Zinco | 1.9
19 | 60 | Prolega CU-SI | 0.31
19 | 41 | Rame Catodi | 8
19 | 14 | Sfridi/Spezzoni LFB-CZLL-OT60/40 | 13.75
19 | 72 | Alluminio | 0
19 |  | Totale | 100
23 | 4 | Tornitura LFB-CZLL-OT60/40 | 14.7
23 | 52 | Ritagli Ot85-90
23 | 14 | Sfridi/Spezzoni LFB-CZLL-OT60/40 | 6
23 | 11 | Lastra stagnata | 12
23 | 42 | Rame
23 | 62 | Prolega CU-AL
23 | 71 | Stagno | 9
23 | 31 | Zinco | 3.2
23 | 3 | Tornitura Cz 132
23 | 6 | Tornitura N.B. | 8.6
23 | 16 | Sfridi/Spezzoni N.B. | 9
23 | 41 | Rame Catodi | 37.5
23 |  | Totale | 100
24 | 18 | Sfridi/Spezzoni 713R | 26
24 | 8 | Tornitura 713R | 3
24 | 14 | Sfridi/Spezzoni LFB-CZLL-OT60/40 | 22
24 | 11 | Lastra stagnata
24 | 41 | Rame Catodi | 13
24 | 72 | Alluminio | 5
24 | 59 | Prolega CU-MN | 0.0001
24 | 31 | Zinco | 7
24 | 12 | Sfridi/Spezzoni Euro/Pb3 | 0
24 | 60 | Prolega CU-SI | 4
24 | 43 | Granulato Cu 99 | 20
24 | 99 | libero
24 |  | Totale | 100.0001
25 | 55 | Prolega CU-SN | 0.1
25 | 2 | Tornitura Euro/pb3 | 4.6
25 | 12 | Sfridi/Spezzoni Euro/Pb3 | 19.1
25 | 42 | Rame | 9
25 | 35 | Piombo | 3
25 | 41 | Rame Catodi | 34.5
25 | 31 | Zinco | 5.2
25 | 71 | Stagno | 18
25 | 6 | Tornitura N.B.
25 | 16 | Sfridi/Spezzoni N.B.
25 | 11 | Lastra stagnata | 6.5
25 | 99 | libero
25 |  | Totale | 100
28 | 4 | Tornitura LFB-CZLL-OT60/40 | 40
28 | 52 | Ritagli Ot85-90 | 2.6
28 | 14 | Sfridi/Spezzoni LFB-CZLL-OT60/40 | 40.12
28 | 11 | Lastra stagnata | 4.35
28 | 42 | Rame
28 | 62 | Prolega CU-AL
28 | 71 | Stagno | 0.88
28 | 31 | Zinco | 2.8
28 | 3 | Tornitura Cz 132
28 | 2 | Tornitura Euro/pb3 | 0.5
28 | 12 | Sfridi/Spezzoni Euro/Pb3 | 0.5
28 | 41 | Rame Catodi | 8.25
28 |  | Totale | 100
30 | 3 | Tornitura Cz 132
30 | 13 | Sfridi/Spezzoni Cz132
30 | 14 | Sfridi/Spezzoni LFB-CZLL-OT60/40
30 | 11 | Lastra stagnata
30 | 41 | Rame Catodi | 70.5
30 | 62 | Prolega CU-AL
30 | 64 | Prolega CU-Altro
30 | 31 | Zinco | 29.5
30 | 99 | libero
30 | 99 | libero
30 | 99 | libero
30 | 42 | Rame
30 |  | Totale | 100
38 | 14 | Sfridi/Spezzoni LFB-CZLL-OT60/40
38 | 9 | Tornitura SIBRALL | 1
38 | 11 | Lastra stagnata
38 | 42 | Rame
38 | 41 | Rame Catodi | 84.3
38 | 71 | Stagno
38 | 31 | Zinco | 3.5
38 | 60 | Prolega CU-SI | 10
38 | 43 | Granulato Cu 99
38 | 56 | Prolega CU-P | 0.2
38 | 19 | Sfrdi/Spezzoni SIBRASS | 1
38 | 4 | Tornitura LFB-CZLL-OT60/40
38 |  | Totale | 100

## Cartellino Standard REVISIONATO
Cartellino | Famiglia | Descrizione famiglia | Percentuale
09 | 1 | Rottame ott. misto | 0
09 | 2 | Tornitura Euro/pb3 | 41.5
09 | 12 | Sfridi/Spezzoni Euro/Pb3 | 28.4
09 | 20 | Pani Ot Euro | 3
09 | 42 | Rame | 23.8
09 | 31 | Zinco | 2.2
09 | 35 | Piombo | 1.02
09 | 31 | Zinco | 0
09 | 6 | Tornitura N.B. | 0
09 | 16 | Sfridi/Spezzoni N.B. | 0
09 | 41 | Rame Catodi | 0.08
09 | 99 | libero
09 |  | Totale | 100
02 | 2 | Tornitura Euro/pb3 | 46
02 | 12 | Sfridi/Spezzoni Euro/Pb3 | 30
02 | 20 | Pani Ot Euro | 10
02 | 42 | Rame | 13.3
02 | 99 | libero
02 | 31 | Zinco | 0.7
02 | 99 | libero
02 | 99 | libero
02 | 99 | libero
02 | 99 | libero
02 | 99 | libero
02 | 99 | libero
02 |  | Totale | 100
07 | 1 | Rottame ott. misto | 3
07 | 2 | Tornitura Euro/pb3 | 45
07 | 12 | Sfridi/Spezzoni Euro/Pb3 | 21
07 | 20 | Pani Ot Euro | 15
07 | 42 | Rame | 7.3
07 | 99 | libero
07 | 31 | Zinco | 0.7
07 | 35 | Piombo | 8
07 | 43 | Granulato Cu 99
07 | 99 | libero
07 | 99 | libero
07 | 99 | libero
07 |  | Totale | 100
08 | 3 | Tornitura Cz 132 | 28.6
08 | 2 | Tornitura Euro/pb3 | 5
08 | 13 | Sfridi/Spezzoni Cz132 | 30
08 | 12 | Sfridi/Spezzoni Euro/Pb3 | 5
08 | 99 | libero
08 | 41 | Rame Catodi | 7
08 | 42 | Rame | 0
08 | 31 | Zinco | 8.5
08 | 35 | Piombo | 15
08 | 99 | libero
08 | 99 | libero
08 | 61 | Prolega CU-AS | 0.9
08 |  | Totale | 100
14 | 14 | Sfridi/Spezzoni LFB-CZLL-OT60/40 | 24.9
14 | 4 | Tornitura LFB-CZLL-OT60/40 | 40
14 | 57 | Prolega CU-B | 0
14 | 41 | Rame Catodi | 6.3
14 | 55 | Prolega CU-SN
14 | 31 | Zinco | 10
14 | 61 | Prolega CU-AS | 1.8
14 | 43 | Granulato Cu 99
14 | 3 | Tornitura Cz 132
14 | 13 | Sfridi/Spezzoni Cz132 | 6
14 | 71 | Stagno | 10
14 | 51 | Ritagli Ot63-70 | 1
14 |  | Totale | 100
15 | 11 | Lastra stagnata
15 | 15 | Sfridi/Spezzoni CZA25-26 | 35.7
15 | 5 | Tornitura CZA25-26 | 38
15 | 52 | Ritagli Ot85-90
15 | 41 | Rame Catodi | 3.8
15 | 35 | Piombo | 7.4
15 | 31 | Zinco | 4
15 | 63 | Prolega CU-FE
15 | 13 | Sfridi/Spezzoni Cz132 | 2
15 | 61 | Prolega CU-AS | 0.4
15 | 71 | Stagno | 8
15 | 72 | Alluminio | 0.7
15 |  | Totale | 100
18 | 3 | Tornitura Cz 132
18 | 13 | Sfridi/Spezzoni Cz132
18 | 14 | Sfridi/Spezzoni LFB-CZLL-OT60/40 | 83.2
18 | 11 | Lastra stagnata
18 | 2 | Tornitura Euro/pb3
18 | 62 | Prolega CU-AL
18 | 56 | Prolega CU-P | 0.3
18 | 31 | Zinco | 7.8
18 | 41 | Rame Catodi | 6.7
18 | 63 | Prolega CU-FE
18 | 35 | Piombo | 2
18 | 99 | libero
18 |  | Totale | 100
19 | 17 | Sfridi/Spezzoni SYD | 40
19 | 7 | Tornitura SYD | 39.7
19 | 35 | Piombo | 0.5
19 | 61 | Prolega CU-AS | 0.5
19 | 59 | Prolega CU-MN | 0
19 | 62 | Prolega CU-AL | 0.05
19 | 57 | Prolega CU-B | 0.1
19 | 31 | Zinco | 2.7
19 | 60 | Prolega CU-SI | 0.1
19 | 41 | Rame Catodi | 2.4
19 | 14 | Sfridi/Spezzoni LFB-CZLL-OT60/40 | 13.75
19 | 72 | Alluminio | 0.2
19 |  | Totale | 100
23 | 4 | Tornitura LFB-CZLL-OT60/40 | 14.7
23 | 52 | Ritagli Ot85-90
23 | 14 | Sfridi/Spezzoni LFB-CZLL-OT60/40 | 6
23 | 11 | Lastra stagnata | 12
23 | 42 | Rame
23 | 62 | Prolega CU-AL
23 | 71 | Stagno | 9
23 | 31 | Zinco | 3.2
23 | 3 | Tornitura Cz 132
23 | 6 | Tornitura N.B. | 8.6
23 | 16 | Sfridi/Spezzoni N.B. | 9
23 | 41 | Rame Catodi | 37.5
23 |  | Totale | 100
24 | 18 | Sfridi/Spezzoni 713R | 26
24 | 8 | Tornitura 713R | 3
24 | 14 | Sfridi/Spezzoni LFB-CZLL-OT60/40 | 22
24 | 11 | Lastra stagnata
24 | 41 | Rame Catodi | 13
24 | 72 | Alluminio | 5
24 | 59 | Prolega CU-MN | 0.0001
24 | 31 | Zinco | 7
24 | 12 | Sfridi/Spezzoni Euro/Pb3 | 0
24 | 60 | Prolega CU-SI | 4
24 | 43 | Granulato Cu 99 | 20
24 | 99 | libero
24 |  | Totale | 100.0001
25 | 55 | Prolega CU-SN | 0.1
25 | 2 | Tornitura Euro/pb3 | 4.6
25 | 12 | Sfridi/Spezzoni Euro/Pb3 | 19.1
25 | 42 | Rame | 9
25 | 35 | Piombo | 3
25 | 41 | Rame Catodi | 34.5
25 | 31 | Zinco | 5.2
25 | 71 | Stagno | 18
25 | 6 | Tornitura N.B.
25 | 16 | Sfridi/Spezzoni N.B.
25 | 11 | Lastra stagnata | 6.5
25 | 99 | libero
25 |  | Totale | 100
28 | 4 | Tornitura LFB-CZLL-OT60/40 | 40
28 | 52 | Ritagli Ot85-90 | 2.05
28 | 14 | Sfridi/Spezzoni LFB-CZLL-OT60/40 | 41.8
28 | 11 | Lastra stagnata | 5
28 | 42 | Rame
28 | 62 | Prolega CU-AL
28 | 71 | Stagno | 3.5
28 | 31 | Zinco | 3.2
28 | 3 | Tornitura Cz 132
28 | 2 | Tornitura Euro/pb3 | 1.9
28 | 12 | Sfridi/Spezzoni Euro/Pb3 | 0.5
28 | 41 | Rame Catodi | 2.05
28 |  | Totale | 100
30 | 3 | Tornitura Cz 132
30 | 13 | Sfridi/Spezzoni Cz132
30 | 14 | Sfridi/Spezzoni LFB-CZLL-OT60/40
30 | 11 | Lastra stagnata
30 | 41 | Rame Catodi | 70.5
30 | 62 | Prolega CU-AL
30 | 64 | Prolega CU-Altro
30 | 31 | Zinco | 29.5
30 | 99 | libero
30 | 99 | libero
30 | 99 | libero
30 | 42 | Rame
30 |  | Totale | 100
38 | 14 | Sfridi/Spezzoni LFB-CZLL-OT60/40
38 | 9 | Tornitura SIBRALL | 1
38 | 11 | Lastra stagnata
38 | 42 | Rame
38 | 41 | Rame Catodi | 55.8
38 | 71 | Stagno
38 | 31 | Zinco | 32
38 | 60 | Prolega CU-SI | 10
38 | 43 | Granulato Cu 99
38 | 56 | Prolega CU-P | 0.2
38 | 19 | Sfrdi/Spezzoni SIBRASS | 1
38 | 4 | Tornitura LFB-CZLL-OT60/40
38 |  | Totale | 100

## Cartellino consuntivo
[9 empty] | Media di Cu | Media di Pb | Media di Sn | Media di Fe | Media di Ni | Media di Al | Media di Mn | Media di Si | Media di As | Media di Sb | Media di Cd | Media di altri | Media di Zn | Cu | Pb | Sn | Fe | Ni | Al | Mn | Si | As | Sb | Cd | tri | Zn
Cartellino | Famiglia | Descrizione famiglia | Percentuale | % netta | Consumi | Produzioni | Consumi su percentuale | Consumi calcolati da file excel | 2 | 3 | 4 | 5 | 6 | 7 | 8 | 9 | 10 | 11 | 12 | 13 | 14
09 | 1 | Rottame ott. misto | 0 | 0 | 1247382 | 93250827.7 | 0 | 0 | 0 | 0 | 0 | 0 | 0 | 0 | 0 | 0 | 0 | 0 | 0 | 0 | 0 | 0 | 0 | 0 | 0 | 0 | 0 | 0 | 0 | 0 | 0 | 0 | 0 | 0
09 | 2 | Tornitura Euro/pb3 | 50.44656 | 52.40525 | 74591287.7 | 93250827.7 | 48868331.6 | 48868331.6 | 0 | 0 | 0 | 0 | 0 | 0 | 0 | 0 | 0 | 0 | 0 | 0 | 0 | 0 | 0 | 0 | 0 | 0 | 0 | 0 | 0 | 0 | 0 | 0 | 0 | 0
09 | 12 | Sfridi/Spezzoni Euro/Pb3 | 31.08318 | 32.29005 | 41534059.34 | 93250827.7 | 30110736.0 | 30110736.0 | 0 | 0 | 0 | 0 | 0 | 0 | 0 | 0 | 0 | 0 | 0 | 0 | 0 | 0 | 0 | 0 | 0 | 0 | 0 | 0 | 0 | 0 | 0 | 0 | 0 | 0
09 | 20 | Pani Ot Euro | 0.7607982 | 0.7903378 | 2418290 | 93250827.7 | 736996.5 | 736996.5 | 0 | 0 | 0 | 0 | 0 | 0 | 0 | 0 | 0 | 0 | 0 | 0 | 0 | 0 | 0 | 0 | 0 | 0 | 0 | 0 | 0 | 0 | 0 | 0 | 0 | 0
09 | 42 | Rame | 9.246518 | 9.605533 | 10410207 | 93250827.7 | 8957238.9 | 8957238.9 | 0 | 0 | 0 | 0 | 0 | 0 | 0 | 0 | 0 | 0 | 0 | 0 | 0 | 0 | 0 | 0 | 0 | 0 | 0 | 0 | 0 | 0 | 0 | 0 | 0 | 0
09 | 31 | Zinco | 7.807665 | 8.110814 | 11754277 | 93250827.7 | 7563400.8 | 7563400.8 | 0 | 0 | 0 | 0 | 0 | 0 | 0 | 0 | 0 | 0 | 0 | 0 | 0 | 0 | 0 | 0 | 0 | 0 | 0 | 0 | 0 | 0 | 0 | 0 | 0 | 0
09 | 35 | Piombo | 0.0821299 | 0.08531876 | 383755 | 93250827.7 | 79560.45 | 79560.45 | 0 | 0 | 0 | 0 | 0 | 0 | 0 | 0 | 0 | 0 | 0 | 0 | 0 | 0 | 0 | 0 | 0 | 0 | 0 | 0 | 0 | 0 | 0 | 0 | 0 | 0
09 | 6 | Tornitura N.B. | 0 | 0 | 0 | 93250827.7 | 0 | 0 | 0 | 0 | 0 | 0 | 0 | 0 | 0 | 0 | 0 | 0 | 0 | 0 | 0 | 0 | 0 | 0 | 0 | 0 | 0 | 0 | 0 | 0 | 0 | 0 | 0 | 0
09 | 16 | Sfridi/Spezzoni N.B. | 0 | 0 | 0 | 93250827.7 | 0 | 0 | 0 | 0 | 0 | 0 | 0 | 0 | 0 | 0 | 0 | 0 | 0 | 0 | 0 | 0 | 0 | 0 | 0 | 0 | 0 | 0 | 0 | 0 | 0 | 0 | 0 | 0
09 | 41 | Rame Catodi | 0.5731446 | 0.5953981 | 5173973 | 93250827.7 | 555213.7 | 555213.7 | 0 | 0 | 0 | 0 | 0 | 0 | 0 | 0 | 0 | 0 | 0 | 0 | 0 | 0 | 0 | 0 | 0 | 0 | 0 | 0 | 0 | 0 | 0 | 0 | 0 | 0
09 | 99 | libero | 0 | 0 | 0 | 93250827.7 | 0 | 0 | 0 | 0 | 0 | 0 | 0 | 0 | 0 | 0 | 0 | 0 | 0 | 0 | 0 | 0 | 0 | 0 | 0 | 0 | 0 | 0 | 0 | 0 | 0 | 0 | 0 | 0
09 |  | Totale | 100 | 103.8827 | 0 | 93250827.7 | [15 empty] | 0 | 0 | 0 | 0 | 0 | 0 | 0 | 0 | 0 | 0 | 0 | 0 | 0
02 | 2 | Tornitura Euro/pb3 | 56.51663 | 58.70966 | 74591287.7 | 5798032.3 | 3404005.0 | 3404005.0 | 0 | 0 | 0 | 0 | 0 | 0 | 0 | 0 | 0 | 0 | 0 | 0 | 0 | 0 | 0 | 0 | 0 | 0 | 0 | 0 | 0 | 0 | 0 | 0 | 0 | 0
02 | 12 | Sfridi/Spezzoni Euro/Pb3 | 33.18664 | 34.47439 | 41534059.34 | 5798032.3 | 1998836.3 | 1998836.3 | 0 | 0 | 0 | 0 | 0 | 0 | 0 | 0 | 0 | 0 | 0 | 0 | 0 | 0 | 0 | 0 | 0 | 0 | 0 | 0 | 0 | 0 | 0 | 0 | 0 | 0
02 | 20 | Pani Ot Euro | 2.563204 | 2.662665 | 2418290 | 5798032.3 | 154382.2 | 154382.2 | 0 | 0 | 0 | 0 | 0 | 0 | 0 | 0 | 0 | 0 | 0 | 0 | 0 | 0 | 0 | 0 | 0 | 0 | 0 | 0 | 0 | 0 | 0 | 0 | 0 | 0
02 | 42 | Rame | 5.222613 | 5.425267 | 10410207 | 5798032.3 | 314558.8 | 314558.8 | 0 | 0 | 0 | 0 | 0 | 0 | 0 | 0 | 0 | 0 | 0 | 0 | 0 | 0 | 0 | 0 | 0 | 0 | 0 | 0 | 0 | 0 | 0 | 0 | 0 | 0
02 | 99 | libero | 0 | 0 | 0 | 5798032.3 | 0 | 0 | 0 | 0 | 0 | 0 | 0 | 0 | 0 | 0 | 0 | 0 | 0 | 0 | 0 | 0 | 0 | 0 | 0 | 0 | 0 | 0 | 0 | 0 | 0 | 0 | 0 | 0
02 | 31 | Zinco | 2.510912 | 2.608344 | 11754277 | 5798032.3 | 151232.6 | 151232.6 | 0 | 0 | 0 | 0 | 0 | 0 | 0 | 0 | 0 | 0 | 0 | 0 | 0 | 0 | 0 | 0 | 0 | 0 | 0 | 0 | 0 | 0 | 0 | 0 | 0 | 0
02 | 99 | libero | 0 | 0 | 0 | 5798032.3 | 0 | 0 | 0 | 0 | 0 | 0 | 0 | 0 | 0 | 0 | 0 | 0 | 0 | 0 | 0 | 0 | 0 | 0 | 0 | 0 | 0 | 0 | 0 | 0 | 0 | 0 | 0 | 0
02 | 99 | libero | 0 | 0 | 0 | 5798032.3 | 0 | 0 | 0 | 0 | 0 | 0 | 0 | 0 | 0 | 0 | 0 | 0 | 0 | 0 | 0 | 0 | 0 | 0 | 0 | 0 | 0 | 0 | 0 | 0 | 0 | 0 | 0 | 0
02 | 99 | libero | 0 | 0 | 0 | 5798032.3 | 0 | 0 | 0 | 0 | 0 | 0 | 0 | 0 | 0 | 0 | 0 | 0 | 0 | 0 | 0 | 0 | 0 | 0 | 0 | 0 | 0 | 0 | 0 | 0 | 0 | 0 | 0 | 0
02 | 99 | libero | 0 | 0 | 0 | 5798032.3 | 0 | 0 | 0 | 0 | 0 | 0 | 0 | 0 | 0 | 0 | 0 | 0 | 0 | 0 | 0 | 0 | 0 | 0 | 0 | 0 | 0 | 0 | 0 | 0 | 0 | 0 | 0 | 0
02 | 99 | libero | 0 | 0 | 0 | 5798032.3 | 0 | 0 | 0 | 0 | 0 | 0 | 0 | 0 | 0 | 0 | 0 | 0 | 0 | 0 | 0 | 0 | 0 | 0 | 0 | 0 | 0 | 0 | 0 | 0 | 0 | 0 | 0 | 0
02 | 99 | libero | 0 | 0 | 0 | 5798032.3 | 0 | 0 | 0 | 0 | 0 | 0 | 0 | 0 | 0 | 0 | 0 | 0 | 0 | 0 | 0 | 0 | 0 | 0 | 0 | 0 | 0 | 0 | 0 | 0 | 0 | 0 | 0 | 0
02 |  | Totale | 100 | 103.8803 | 0 | 5798032.3 | [15 empty] | 0 | 0 | 0 | 0 | 0 | 0 | 0 | 0 | 0 | 0 | 0 | 0 | 0
07 | 1 | Rottame ott. misto | 3.43149 | 3.564644 | 1247382 | 34993167 | 1247382 | 1247382 | 0 | 0 | 0 | 0 | 0 | 0 | 0 | 0 | 0 | 0 | 0 | 0 | 0 | 0 | 0 | 0 | 0 | 0 | 0 | 0 | 0 | 0 | 0 | 0 | 0 | 0
07 | 2 | Tornitura Euro/pb3 | 60.40231 | 62.74615 | 74591287.7 | 34993167 | 21956864.2 | 21956864.2 | 0 | 0 | 0 | 0 | 0 | 0 | 0 | 0 | 0 | 0 | 0 | 0 | 0 | 0 | 0 | 0 | 0 | 0 | 0 | 0 | 0 | 0 | 0 | 0 | 0 | 0
07 | 12 | Sfridi/Spezzoni Euro/Pb3 | 25.37955 | 26.36437 | 41534059.34 | 34993167 | 9225729.4 | 9225729.4 | 0 | 0 | 0 | 0 | 0 | 0 | 0 | 0 | 0 | 0 | 0 | 0 | 0 | 0 | 0 | 0 | 0 | 0 | 0 | 0 | 0 | 0 | 0 | 0 | 0 | 0
07 | 20 | Pani Ot Euro | 4.200462 | 4.363456 | 2418290 | 34993167 | 1526911.3 | 1526911.3 | 0 | 0 | 0 | 0 | 0 | 0 | 0 | 0 | 0 | 0 | 0 | 0 | 0 | 0 | 0 | 0 | 0 | 0 | 0 | 0 | 0 | 0 | 0 | 0 | 0 | 0
07 | 42 | Rame | 3.131711 | 3.253233 | 10410207 | 34993167 | 1138409.3 | 1138409.3 | 0 | 0 | 0 | 0 | 0 | 0 | 0 | 0 | 0 | 0 | 0 | 0 | 0 | 0 | 0 | 0 | 0 | 0 | 0 | 0 | 0 | 0 | 0 | 0 | 0 | 0
07 | 99 | libero | 0 | 0 | 0 | 34993167 | 0 | 0 | 0 | 0 | 0 | 0 | 0 | 0 | 0 | 0 | 0 | 0 | 0 | 0 | 0 | 0 | 0 | 0 | 0 | 0 | 0 | 0 | 0 | 0 | 0 | 0 | 0 | 0
07 | 31 | Zinco | 2.743179 | 2.849624 | 11754277 | 34993167 | 997173.8 | 997173.8 | 0 | 0 | 0 | 0 | 0 | 0 | 0 | 0 | 0 | 0 | 0 | 0 | 0 | 0 | 0 | 0 | 0 | 0 | 0 | 0 | 0 | 0 | 0 | 0 | 0 | 0
07 | 35 | Piombo | 0.7112933 | 0.7388941 | 383755 | 34993167 | 258562.4 | 258562.4 | 0 | 0 | 0 | 0 | 0 | 0 | 0 | 0 | 0 | 0 | 0 | 0 | 0 | 0 | 0 | 0 | 0 | 0 | 0 | 0 | 0 | 0 | 0 | 0 | 0 | 0
07 | 43 | Granulato Cu 99 | 0 | 0 | 0 | 34993167 | 0 | 0 | 0 | 0 | 0 | 0 | 0 | 0 | 0 | 0 | 0 | 0 | 0 | 0 | 0 | 0 | 0 | 0 | 0 | 0 | 0 | 0 | 0 | 0 | 0 | 0 | 0 | 0
07 | 99 | libero | 0 | 0 | 0 | 34993167 | 0 | 0 | 0 | 0 | 0 | 0 | 0 | 0 | 0 | 0 | 0 | 0 | 0 | 0 | 0 | 0 | 0 | 0 | 0 | 0 | 0 | 0 | 0 | 0 | 0 | 0 | 0 | 0
07 | 99 | libero | 0 | 0 | 0 | 34993167 | 0 | 0 | 0 | 0 | 0 | 0 | 0 | 0 | 0 | 0 | 0 | 0 | 0 | 0 | 0 | 0 | 0 | 0 | 0 | 0 | 0 | 0 | 0 | 0 | 0 | 0 | 0 | 0
07 | 99 | libero | 0 | 0 | 0 | 34993167 | 0 | 0 | 0 | 0 | 0 | 0 | 0 | 0 | 0 | 0 | 0 | 0 | 0 | 0 | 0 | 0 | 0 | 0 | 0 | 0 | 0 | 0 | 0 | 0 | 0 | 0 | 0 | 0
07 |  | Totale | 100 | 103.8804 | 0 | 34993167 | [15 empty] | 0 | 0 | 0 | 0 | 0 | 0 | 0 | 0 | 0 | 0 | 0 | 0 | 0
08 | 3 | Tornitura Cz 132 | 40.46029 | 42.07984 | 3147927.874 | 7480845.3 | 3147927.874 | 3147927.874 | 0 | 0 | 0 | 0 | 0 | 0 | 0 | 0 | 0 | 0 | 0 | 0 | 0 | 0 | 0 | 0 | 0 | 0 | 0 | 0 | 0 | 0 | 0 | 0 | 0 | 0
08 | 2 | Tornitura Euro/pb3 | 2.188507 | 2.276109 | 74591287.7 | 7480845.3 | 170272.2 | 170272.2 | 0 | 0 | 0 | 0 | 0 | 0 | 0 | 0 | 0 | 0 | 0 | 0 | 0 | 0 | 0 | 0 | 0 | 0 | 0 | 0 | 0 | 0 | 0 | 0 | 0 | 0
08 | 13 | Sfridi/Spezzoni Cz132 | 25.92459 | 26.96231 | 2394889 | 7480845.3 | 2017008.6 | 2017008.6 | 0 | 0 | 0 | 0 | 0 | 0 | 0 | 0 | 0 | 0 | 0 | 0 | 0 | 0 | 0 | 0 | 0 | 0 | 0 | 0 | 0 | 0 | 0 | 0 | 0 | 0
08 | 12 | Sfridi/Spezzoni Euro/Pb3 | 1.970478 | 2.049352 | 41534059.34 | 7480845.3 | 153308.9 | 153308.9 | 0 | 0 | 0 | 0 | 0 | 0 | 0 | 0 | 0 | 0 | 0 | 0 | 0 | 0 | 0 | 0 | 0 | 0 | 0 | 0 | 0 | 0 | 0 | 0 | 0 | 0
08 | 99 | libero | 0 | 0 | 0 | 7480845.3 | 0 | 0 | 0 | 0 | 0 | 0 | 0 | 0 | 0 | 0 | 0 | 0 | 0 | 0 | 0 | 0 | 0 | 0 | 0 | 0 | 0 | 0 | 0 | 0 | 0 | 0 | 0 | 0
08 | 41 | Rame Catodi | 18.05788 | 18.7807 | 5173973 | 7480845.3 | 1404955.3 | 1404955.3 | 0 | 0 | 0 | 0 | 0 | 0 | 0 | 0 | 0 | 0 | 0 | 0 | 0 | 0 | 0 | 0 | 0 | 0 | 0 | 0 | 0 | 0 | 0 | 0 | 0 | 0
08 | 42 | Rame | 0 | 0 | 10410207 | 7480845.3 | 0 | 0 | 0 | 0 | 0 | 0 | 0 | 0 | 0 | 0 | 0 | 0 | 0 | 0 | 0 | 0 | 0 | 0 | 0 | 0 | 0 | 0 | 0 | 0 | 0 | 0 | 0 | 0
08 | 31 | Zinco | 10.86205 | 11.29684 | 11754277 | 7480845.3 | 845099.1 | 845099.1 | 0 | 0 | 0 | 0 | 0 | 0 | 0 | 0 | 0 | 0 | 0 | 0 | 0 | 0 | 0 | 0 | 0 | 0 | 0 | 0 | 0 | 0 | 0 | 0 | 0 | 0
08 | 35 | Piombo | 0.4348974 | 0.4523056 | 383755 | 7480845.3 | 33836.28 | 33836.28 | 0 | 0 | 0 | 0 | 0 | 0 | 0 | 0 | 0 | 0 | 0 | 0 | 0 | 0 | 0 | 0 | 0 | 0 | 0 | 0 | 0 | 0 | 0 | 0 | 0 | 0
08 | 99 | libero | 0 | 0 | 0 | 7480845.3 | 0 | 0 | 0 | 0 | 0 | 0 | 0 | 0 | 0 | 0 | 0 | 0 | 0 | 0 | 0 | 0 | 0 | 0 | 0 | 0 | 0 | 0 | 0 | 0 | 0 | 0 | 0 | 0
08 | 99 | libero | 0 | 0 | 0 | 7480845.3 | 0 | 0 | 0 | 0 | 0 | 0 | 0 | 0 | 0 | 0 | 0 | 0 | 0 | 0 | 0 | 0 | 0 | 0 | 0 | 0 | 0 | 0 | 0 | 0 | 0 | 0 | 0 | 0
08 | 61 | Prolega CU-AS | 0.1013078 | 0.1053629 | 24327 | 7480845.3 | 7882.039 | 7882.039 | 0 | 0 | 0 | 0 | 0 | 0 | 0 | 0 | 0 | 0 | 0 | 0 | 0 | 0 | 0 | 0 | 0 | 0 | 0 | 0 | 0 | 0 | 0 | 0 | 0 | 0
08 |  | Totale | 100 | 104.0028 | 0 | 7480845.3 | [15 empty] | 0 | 0 | 0 | 0 | 0 | 0 | 0 | 0 | 0 | 0 | 0 | 0 | 0
14 | 14 | Sfridi/Spezzoni LFB-CZLL-OT60/40 | 4.176241 | 4.340876 | 1419232.3 | 3751759.6 | 162859.2 | 162859.2 | 0 | 0 | 0 | 0 | 0 | 0 | 0 | 0 | 0 | 0 | 0 | 0 | 0 | 0 | 0 | 0 | 0 | 0 | 0 | 0 | 0 | 0 | 0 | 0 | 0 | 0
14 | 4 | Tornitura LFB-CZLL-OT60/40 | 8.074728 | 8.393048 | 1607646.6 | 3751759.6 | 314887 | 314887 | 0 | 0 | 0 | 0 | 0 | 0 | 0 | 0 | 0 | 0 | 0 | 0 | 0 | 0 | 0 | 0 | 0 | 0 | 0 | 0 | 0 | 0 | 0 | 0 | 0 | 0
14 | 57 | Prolega CU-B | 0 | 0 | 4442 | 3751759.6 | 0 | 0 | 0 | 0 | 0 | 0 | 0 | 0 | 0 | 0 | 0 | 0 | 0 | 0 | 0 | 0 | 0 | 0 | 0 | 0 | 0 | 0 | 0 | 0 | 0 | 0 | 0 | 0
14 | 41 | Rame Catodi | 23.41369 | 24.3367 | 5173973 | 3751759.6 | 913054.4 | 913054.4 | 0 | 0 | 0 | 0 | 0 | 0 | 0 | 0 | 0 | 0 | 0 | 0 | 0 | 0 | 0 | 0 | 0 | 0 | 0 | 0 | 0 | 0 | 0 | 0 | 0 | 0
14 | 55 | Prolega CU-SN | 0 | 0 | 0 | 3751759.6 | 0 | 0 | 0 | 0 | 0 | 0 | 0 | 0 | 0 | 0 | 0 | 0 | 0 | 0 | 0 | 0 | 0 | 0 | 0 | 0 | 0 | 0 | 0 | 0 | 0 | 0 | 0 | 0
14 | 31 | Zinco | 18.40999 | 19.13574 | 11754277 | 3751759.6 | 717927.1 | 717927.1 | 0 | 0 | 0 | 0 | 0 | 0 | 0 | 0 | 0 | 0 | 0 | 0 | 0 | 0 | 0 | 0 | 0 | 0 | 0 | 0 | 0 | 0 | 0 | 0 | 0 | 0
14 | 61 | Prolega CU-AS | 0.2918996 | 0.3034068 | 24327 | 3751759.6 | 11383.09 | 11383.09 | 0 | 0 | 0 | 0 | 0 | 0 | 0 | 0 | 0 | 0 | 0 | 0 | 0 | 0 | 0 | 0 | 0 | 0 | 0 | 0 | 0 | 0 | 0 | 0 | 0 | 0
14 | 43 | Granulato Cu 99 | 0 | 0 | 0 | 3751759.6 | 0 | 0 | 0 | 0 | 0 | 0 | 0 | 0 | 0 | 0 | 0 | 0 | 0 | 0 | 0 | 0 | 0 | 0 | 0 | 0 | 0 | 0 | 0 | 0 | 0 | 0 | 0 | 0
14 | 3 | Tornitura Cz 132 | 0 | 0 | 3147927.874 | 3751759.6 | 0 | 0 | 0 | 0 | 0 | 0 | 0 | 0 | 0 | 0 | 0 | 0 | 0 | 0 | 0 | 0 | 0 | 0 | 0 | 0 | 0 | 0 | 0 | 0 | 0 | 0 | 0 | 0
14 | 13 | Sfridi/Spezzoni Cz132 | 7.46969 | 7.764159 | 2394889 | 3751759.6 | 291292.6 | 291292.6 | 0 | 0 | 0 | 0 | 0 | 0 | 0 | 0 | 0 | 0 | 0 | 0 | 0 | 0 | 0 | 0 | 0 | 0 | 0 | 0 | 0 | 0 | 0 | 0 | 0 | 0
14 | 71 | Stagno | 0.0520586 | 0.05411084 | 6395.5 | 3751759.6 | 2030.108 | 2030.108 | 0 | 0 | 0 | 0 | 0 | 0 | 0 | 0 | 0 | 0 | 0 | 0 | 0 | 0 | 0 | 0 | 0 | 0 | 0 | 0 | 0 | 0 | 0 | 0 | 0 | 0
14 | 51 | Ritagli Ot63-70 | 38.1117 | 39.61413 | 1486227 | 3751759.6 | 1486227 | 1486227 | 0 | 0 | 0 | 0 | 0 | 0 | 0 | 0 | 0 | 0 | 0 | 0 | 0 | 0 | 0 | 0 | 0 | 0 | 0 | 0 | 0 | 0 | 0 | 0 | 0 | 0
14 |  | Totale | 100 | 103.9422 | 0 | 3751759.6 | [15 empty] | 0 | 0 | 0 | 0 | 0 | 0 | 0 | 0 | 0 | 0 | 0 | 0 | 0
15 | 11 | Lastra stagnata | 0 | 0 | 336220 | 1358532.7 | 0 | 0 | 0 | 0 | 0 | 0 | 0 | 0 | 0 | 0 | 0 | 0 | 0 | 0 | 0 | 0 | 0 | 0 | 0 | 0 | 0 | 0 | 0 | 0 | 0 | 0 | 0 | 0
15 | 15 | Sfridi/Spezzoni CZA25-26 | 34.35411 | 35.70754 | 485098.6 | 1358532.7 | 485098.6 | 485098.6 | 0 | 0 | 0 | 0 | 0 | 0 | 0 | 0 | 0 | 0 | 0 | 0 | 0 | 0 | 0 | 0 | 0 | 0 | 0 | 0 | 0 | 0 | 0 | 0 | 0 | 0
15 | 5 | Tornitura CZA25-26 | 4.975978 | 5.172014 | 70263.5 | 1358532.7 | 70263.5 | 70263.5 | 0 | 0 | 0 | 0 | 0 | 0 | 0 | 0 | 0 | 0 | 0 | 0 | 0 | 0 | 0 | 0 | 0 | 0 | 0 | 0 | 0 | 0 | 0 | 0 | 0 | 0
15 | 52 | Ritagli Ot85-90 | 0 | 0 | 57882 | 1358532.7 | 0 | 0 | 0 | 0 | 0 | 0 | 0 | 0 | 0 | 0 | 0 | 0 | 0 | 0 | 0 | 0 | 0 | 0 | 0 | 0 | 0 | 0 | 0 | 0 | 0 | 0 | 0 | 0
15 | 41 | Rame Catodi | 34.7806 | 36.15083 | 5173973 | 1358532.7 | 491120.8 | 491120.8 | 0 | 0 | 0 | 0 | 0 | 0 | 0 | 0 | 0 | 0 | 0 | 0 | 0 | 0 | 0 | 0 | 0 | 0 | 0 | 0 | 0 | 0 | 0 | 0 | 0 | 0
15 | 35 | Piombo | 0.7612232 | 0.7912128 | 383755 | 1358532.7 | 10748.88 | 10748.88 | 0 | 0 | 0 | 0 | 0 | 0 | 0 | 0 | 0 | 0 | 0 | 0 | 0 | 0 | 0 | 0 | 0 | 0 | 0 | 0 | 0 | 0 | 0 | 0 | 0 | 0
15 | 31 | Zinco | 18.13584 | 18.85033 | 11754277 | 1358532.7 | 256087.9 | 256087.9 | 0 | 0 | 0 | 0 | 0 | 0 | 0 | 0 | 0 | 0 | 0 | 0 | 0 | 0 | 0 | 0 | 0 | 0 | 0 | 0 | 0 | 0 | 0 | 0 | 0 | 0
15 | 63 | Prolega CU-FE | 0 | 0 | 0 | 1358532.7 | 0 | 0 | 0 | 0 | 0 | 0 | 0 | 0 | 0 | 0 | 0 | 0 | 0 | 0 | 0 | 0 | 0 | 0 | 0 | 0 | 0 | 0 | 0 | 0 | 0 | 0 | 0 | 0
15 | 13 | Sfridi/Spezzoni Cz132 | 6.132047 | 6.373628 | 2394889 | 1358532.7 | 86587.82 | 86587.82 | 0 | 0 | 0 | 0 | 0 | 0 | 0 | 0 | 0 | 0 | 0 | 0 | 0 | 0 | 0 | 0 | 0 | 0 | 0 | 0 | 0 | 0 | 0 | 0 | 0 | 0
15 | 61 | Prolega CU-AS | 0.1597515 | 0.1660452 | 24327 | 1358532.7 | 2255.778 | 2255.778 | 0 | 0 | 0 | 0 | 0 | 0 | 0 | 0 | 0 | 0 | 0 | 0 | 0 | 0 | 0 | 0 | 0 | 0 | 0 | 0 | 0 | 0 | 0 | 0 | 0 | 0
15 | 71 | Stagno | 0.1025667 | 0.1066075 | 6395.5 | 1358532.7 | 1448.298 | 1448.298 | 0 | 0 | 0 | 0 | 0 | 0 | 0 | 0 | 0 | 0 | 0 | 0 | 0 | 0 | 0 | 0 | 0 | 0 | 0 | 0 | 0 | 0 | 0 | 0 | 0 | 0
15 | 72 | Alluminio | 0.5978889 | 0.6214436 | 10843 | 1358532.7 | 8442.514 | 8442.514 | 0 | 0 | 0 | 0 | 0 | 0 | 0 | 0 | 0 | 0 | 0 | 0 | 0 | 0 | 0 | 0 | 0 | 0 | 0 | 0 | 0 | 0 | 0 | 0 | 0 | 0
15 |  | Totale | 100 | 103.9396 | 0 | 1358532.7 | [15 empty] | 0 | 0 | 0 | 0 | 0 | 0 | 0 | 0 | 0 | 0 | 0 | 0 | 0
18 | 3 | Tornitura Cz 132 | 0 | 0 | 3147927.874 | 200887.2 | 0 | 0 | 0 | 0 | 0 | 0 | 0 | 0 | 0 | 0 | 0 | 0 | 0 | 0 | 0 | 0 | 0 | 0 | 0 | 0 | 0 | 0 | 0 | 0 | 0 | 0 | 0 | 0
18 | 13 | Sfridi/Spezzoni Cz132 | 0 | 0 | 2394889 | 200887.2 | 0 | 0 | 0 | 0 | 0 | 0 | 0 | 0 | 0 | 0 | 0 | 0 | 0 | 0 | 0 | 0 | 0 | 0 | 0 | 0 | 0 | 0 | 0 | 0 | 0 | 0 | 0 | 0
18 | 14 | Sfridi/Spezzoni LFB-CZLL-OT60/40 | 25.92626 | 26.95562 | 1419232.3 | 200887.2 | 54150.39 | 54150.39 | 0 | 0 | 0 | 0 | 0 | 0 | 0 | 0 | 0 | 0 | 0 | 0 | 0 | 0 | 0 | 0 | 0 | 0 | 0 | 0 | 0 | 0 | 0 | 0 | 0 | 0
18 | 11 | Lastra stagnata | 0 | 0 | 336220 | 200887.2 | 0 | 0 | 0 | 0 | 0 | 0 | 0 | 0 | 0 | 0 | 0 | 0 | 0 | 0 | 0 | 0 | 0 | 0 | 0 | 0 | 0 | 0 | 0 | 0 | 0 | 0 | 0 | 0
18 | 2 | Tornitura Euro/pb3 | 0 | 0 | 74591287.7 | 200887.2 | 0 | 0 | 0 | 0 | 0 | 0 | 0 | 0 | 0 | 0 | 0 | 0 | 0 | 0 | 0 | 0 | 0 | 0 | 0 | 0 | 0 | 0 | 0 | 0 | 0 | 0 | 0 | 0
18 | 62 | Prolega CU-AL | 0 | 0 | 213 | 200887.2 | 0 | 0 | 0 | 0 | 0 | 0 | 0 | 0 | 0 | 0 | 0 | 0 | 0 | 0 | 0 | 0 | 0 | 0 | 0 | 0 | 0 | 0 | 0 | 0 | 0 | 0 | 0 | 0
18 | 56 | Prolega CU-P | 0.9759227 | 1.01467 | 2350 | 200887.2 | 2038.343 | 2038.343 | 0 | 0 | 0 | 0 | 0 | 0 | 0 | 0 | 0 | 0 | 0 | 0 | 0 | 0 | 0 | 0 | 0 | 0 | 0 | 0 | 0 | 0 | 0 | 0 | 0 | 0
18 | 31 | Zinco | 26.67955 | 27.73882 | 11754277 | 200887.2 | 55723.74 | 55723.74 | 0 | 0 | 0 | 0 | 0 | 0 | 0 | 0 | 0 | 0 | 0 | 0 | 0 | 0 | 0 | 0 | 0 | 0 | 0 | 0 | 0 | 0 | 0 | 0 | 0 | 0
18 | 41 | Rame Catodi | 46.26306 | 48.09987 | 5173973 | 200887.2 | 96626.48 | 96626.48 | 0 | 0 | 0 | 0 | 0 | 0 | 0 | 0 | 0 | 0 | 0 | 0 | 0 | 0 | 0 | 0 | 0 | 0 | 0 | 0 | 0 | 0 | 0 | 0 | 0 | 0
18 | 63 | Prolega CU-FE | 0 | 0 | 0 | 200887.2 | 0 | 0 | 0 | 0 | 0 | 0 | 0 | 0 | 0 | 0 | 0 | 0 | 0 | 0 | 0 | 0 | 0 | 0 | 0 | 0 | 0 | 0 | 0 | 0 | 0 | 0 | 0 | 0
18 | 35 | Piombo | 0.1552089 | 0.1613712 | 383755 | 200887.2 | 324.1741 | 324.1741 | 0 | 0 | 0 | 0 | 0 | 0 | 0 | 0 | 0 | 0 | 0 | 0 | 0 | 0 | 0 | 0 | 0 | 0 | 0 | 0 | 0 | 0 | 0 | 0 | 0 | 0
18 | 99 | libero | 0 | 0 | 0 | 200887.2 | 0 | 0 | 0 | 0 | 0 | 0 | 0 | 0 | 0 | 0 | 0 | 0 | 0 | 0 | 0 | 0 | 0 | 0 | 0 | 0 | 0 | 0 | 0 | 0 | 0 | 0 | 0 | 0
18 |  | Totale | 100 | 103.9704 | 0 | 200887.2 | [15 empty] | 0 | 0 | 0 | 0 | 0 | 0 | 0 | 0 | 0 | 0 | 0 | 0 | 0
19 | 17 | Sfridi/Spezzoni SYD | 20.76919 | 21.58324 | 338887.1 | 1570139.9 | 338887.1 | 338887.1 | 0 | 0 | 0 | 0 | 0 | 0 | 0 | 0 | 0 | 0 | 0 | 0 | 0 | 0 | 0 | 0 | 0 | 0 | 0 | 0 | 0 | 0 | 0 | 0 | 0 | 0
19 | 7 | Tornitura SYD | 44.02067 | 45.74607 | 718277.3 | 1570139.9 | 718277.3 | 718277.3 | 0 | 0 | 0 | 0 | 0 | 0 | 0 | 0 | 0 | 0 | 0 | 0 | 0 | 0 | 0 | 0 | 0 | 0 | 0 | 0 | 0 | 0 | 0 | 0 | 0 | 0
19 | 35 | Piombo | 0.04429569 | 0.04603187 | 383755 | 1570139.9 | 722.7648 | 722.7648 | 0 | 0 | 0 | 0 | 0 | 0 | 0 | 0 | 0 | 0 | 0 | 0 | 0 | 0 | 0 | 0 | 0 | 0 | 0 | 0 | 0 | 0 | 0 | 0 | 0 | 0
19 | 61 | Prolega CU-AS | 0.1719753 | 0.178716 | 24327 | 1570139.9 | 2806.091 | 2806.091 | 0 | 0 | 0 | 0 | 0 | 0 | 0 | 0 | 0 | 0 | 0 | 0 | 0 | 0 | 0 | 0 | 0 | 0 | 0 | 0 | 0 | 0 | 0 | 0 | 0 | 0
19 | 59 | Prolega CU-MN | 0 | 0 | 0 | 1570139.9 | 0 | 0 | 0 | 0 | 0 | 0 | 0 | 0 | 0 | 0 | 0 | 0 | 0 | 0 | 0 | 0 | 0 | 0 | 0 | 0 | 0 | 0 | 0 | 0 | 0 | 0 | 0 | 0
19 | 62 | Prolega CU-AL | 0.01305401 | 0.01356567 | 213 | 1570139.9 | 213 | 213 | 0 | 0 | 0 | 0 | 0 | 0 | 0 | 0 | 0 | 0 | 0 | 0 | 0 | 0 | 0 | 0 | 0 | 0 | 0 | 0 | 0 | 0 | 0 | 0 | 0 | 0
19 | 57 | Prolega CU-B | 0.2722344 | 0.2829047 | 4442 | 1570139.9 | 4442 | 4442 | 0 | 0 | 0 | 0 | 0 | 0 | 0 | 0 | 0 | 0 | 0 | 0 | 0 | 0 | 0 | 0 | 0 | 0 | 0 | 0 | 0 | 0 | 0 | 0 | 0 | 0
19 | 31 | Zinco | 10.54272 | 10.95594 | 11754277 | 1570139.9 | 172023.6 | 172023.6 | 0 | 0 | 0 | 0 | 0 | 0 | 0 | 0 | 0 | 0 | 0 | 0 | 0 | 0 | 0 | 0 | 0 | 0 | 0 | 0 | 0 | 0 | 0 | 0 | 0 | 0
19 | 60 | Prolega CU-SI | 0.209427 | 0.2176356 | 12205 | 1570139.9 | 3417.183 | 3417.183 | 0 | 0 | 0 | 0 | 0 | 0 | 0 | 0 | 0 | 0 | 0 | 0 | 0 | 0 | 0 | 0 | 0 | 0 | 0 | 0 | 0 | 0 | 0 | 0 | 0 | 0
19 | 41 | Rame Catodi | 18.91803 | 19.65952 | 5173973 | 1570139.9 | 308682 | 308682 | 0 | 0 | 0 | 0 | 0 | 0 | 0 | 0 | 0 | 0 | 0 | 0 | 0 | 0 | 0 | 0 | 0 | 0 | 0 | 0 | 0 | 0 | 0 | 0 | 0 | 0
19 | 14 | Sfridi/Spezzoni LFB-CZLL-OT60/40 | 4.891299 | 5.083015 | 1419232.3 | 1570139.9 | 79810.44 | 79810.44 | 0 | 0 | 0 | 0 | 0 | 0 | 0 | 0 | 0 | 0 | 0 | 0 | 0 | 0 | 0 | 0 | 0 | 0 | 0 | 0 | 0 | 0 | 0 | 0 | 0 | 0
19 | 72 | Alluminio | 0.1471172 | 0.1528835 | 10843 | 1570139.9 | 2400.486 | 2400.486 | 0 | 0 | 0 | 0 | 0 | 0 | 0 | 0 | 0 | 0 | 0 | 0 | 0 | 0 | 0 | 0 | 0 | 0 | 0 | 0 | 0 | 0 | 0 | 0 | 0 | 0
19 |  | Totale | 100 | 103.9195 | 0 | 1570139.9 | [15 empty] | 0 | 0 | 0 | 0 | 0 | 0 | 0 | 0 | 0 | 0 | 0 | 0 | 0
23 | 4 | Tornitura LFB-CZLL-OT60/40 | 0 | 0 | 1607646.6 | 0 | 0 | 0 | 0 | 0 | 0 | 0 | 0 | 0 | 0 | 0 | 0 | 0 | 0 | 0 | 0 | 0 | 0 | 0 | 0 | 0 | 0 | 0 | 0 | 0 | 0 | 0 | 0 | 0
23 | 52 | Ritagli Ot85-90 | 0 | 0 | 57882 | 0 | 0 | 0 | 0 | 0 | 0 | 0 | 0 | 0 | 0 | 0 | 0 | 0 | 0 | 0 | 0 | 0 | 0 | 0 | 0 | 0 | 0 | 0 | 0 | 0 | 0 | 0 | 0 | 0
23 | 14 | Sfridi/Spezzoni LFB-CZLL-OT60/40 | 0 | 0 | 1419232.3 | 0 | 0 | 0 | 0 | 0 | 0 | 0 | 0 | 0 | 0 | 0 | 0 | 0 | 0 | 0 | 0 | 0 | 0 | 0 | 0 | 0 | 0 | 0 | 0 | 0 | 0 | 0 | 0 | 0
23 | 11 | Lastra stagnata | 0 | 0 | 336220 | 0 | 0 | 0 | 0 | 0 | 0 | 0 | 0 | 0 | 0 | 0 | 0 | 0 | 0 | 0 | 0 | 0 | 0 | 0 | 0 | 0 | 0 | 0 | 0 | 0 | 0 | 0 | 0 | 0
23 | 42 | Rame | 0 | 0 | 10410207 | 0 | 0 | 0 | 0 | 0 | 0 | 0 | 0 | 0 | 0 | 0 | 0 | 0 | 0 | 0 | 0 | 0 | 0 | 0 | 0 | 0 | 0 | 0 | 0 | 0 | 0 | 0 | 0 | 0
23 | 62 | Prolega CU-AL | 0 | 0 | 213 | 0 | 0 | 0 | 0 | 0 | 0 | 0 | 0 | 0 | 0 | 0 | 0 | 0 | 0 | 0 | 0 | 0 | 0 | 0 | 0 | 0 | 0 | 0 | 0 | 0 | 0 | 0 | 0 | 0
23 | 71 | Stagno | 0 | 0 | 6395.5 | 0 | 0 | 0 | 0 | 0 | 0 | 0 | 0 | 0 | 0 | 0 | 0 | 0 | 0 | 0 | 0 | 0 | 0 | 0 | 0 | 0 | 0 | 0 | 0 | 0 | 0 | 0 | 0 | 0
23 | 31 | Zinco | 0 | 0 | 11754277 | 0 | 0 | 0 | 0 | 0 | 0 | 0 | 0 | 0 | 0 | 0 | 0 | 0 | 0 | 0 | 0 | 0 | 0 | 0 | 0 | 0 | 0 | 0 | 0 | 0 | 0 | 0 | 0 | 0
23 | 3 | Tornitura Cz 132 | 0 | 0 | 3147927.874 | 0 | 0 | 0 | 0 | 0 | 0 | 0 | 0 | 0 | 0 | 0 | 0 | 0 | 0 | 0 | 0 | 0 | 0 | 0 | 0 | 0 | 0 | 0 | 0 | 0 | 0 | 0 | 0 | 0
23 | 6 | Tornitura N.B. | 0 | 0 | 0 | 0 | 0 | 0 | 0 | 0 | 0 | 0 | 0 | 0 | 0 | 0 | 0 | 0 | 0 | 0 | 0 | 0 | 0 | 0 | 0 | 0 | 0 | 0 | 0 | 0 | 0 | 0 | 0 | 0
23 | 16 | Sfridi/Spezzoni N.B. | 0 | 0 | 0 | 0 | 0 | 0 | 0 | 0 | 0 | 0 | 0 | 0 | 0 | 0 | 0 | 0 | 0 | 0 | 0 | 0 | 0 | 0 | 0 | 0 | 0 | 0 | 0 | 0 | 0 | 0 | 0 | 0
23 | 41 | Rame Catodi | 0 | 0 | 5173973 | 0 | 0 | 0 | 0 | 0 | 0 | 0 | 0 | 0 | 0 | 0 | 0 | 0 | 0 | 0 | 0 | 0 | 0 | 0 | 0 | 0 | 0 | 0 | 0 | 0 | 0 | 0 | 0 | 0
23 |  | Totale | 0 | 0 | 0 | 0 | [15 empty] | 0 | 0 | 0 | 0 | 0 | 0 | 0 | 0 | 0 | 0 | 0 | 0 | 0
24 | 18 | Sfridi/Spezzoni 713R | 0 | 0 | 0 | 0 | 0 | 0 | 0 | 0 | 0 | 0 | 0 | 0 | 0 | 0 | 0 | 0 | 0 | 0 | 0 | 0 | 0 | 0 | 0 | 0 | 0 | 0 | 0 | 0 | 0 | 0 | 0 | 0
24 | 8 | Tornitura 713R | 0 | 0 | 0 | 0 | 0 | 0 | 0 | 0 | 0 | 0 | 0 | 0 | 0 | 0 | 0 | 0 | 0 | 0 | 0 | 0 | 0 | 0 | 0 | 0 | 0 | 0 | 0 | 0 | 0 | 0 | 0 | 0
24 | 14 | Sfridi/Spezzoni LFB-CZLL-OT60/40 | 0 | 0 | 1419232.3 | 0 | 0 | 0 | 0 | 0 | 0 | 0 | 0 | 0 | 0 | 0 | 0 | 0 | 0 | 0 | 0 | 0 | 0 | 0 | 0 | 0 | 0 | 0 | 0 | 0 | 0 | 0 | 0 | 0
24 | 11 | Lastra stagnata | 0 | 0 | 336220 | 0 | 0 | 0 | 0 | 0 | 0 | 0 | 0 | 0 | 0 | 0 | 0 | 0 | 0 | 0 | 0 | 0 | 0 | 0 | 0 | 0 | 0 | 0 | 0 | 0 | 0 | 0 | 0 | 0
24 | 41 | Rame Catodi | 0 | 0 | 5173973 | 0 | 0 | 0 | 0 | 0 | 0 | 0 | 0 | 0 | 0 | 0 | 0 | 0 | 0 | 0 | 0 | 0 | 0 | 0 | 0 | 0 | 0 | 0 | 0 | 0 | 0 | 0 | 0 | 0
24 | 72 | Alluminio | 0 | 0 | 10843 | 0 | 0 | 0 | 0 | 0 | 0 | 0 | 0 | 0 | 0 | 0 | 0 | 0 | 0 | 0 | 0 | 0 | 0 | 0 | 0 | 0 | 0 | 0 | 0 | 0 | 0 | 0 | 0 | 0
24 | 59 | Prolega CU-MN | 0 | 0 | 0 | 0 | 0 | 0 | 0 | 0 | 0 | 0 | 0 | 0 | 0 | 0 | 0 | 0 | 0 | 0 | 0 | 0 | 0 | 0 | 0 | 0 | 0 | 0 | 0 | 0 | 0 | 0 | 0 | 0
24 | 31 | Zinco | 0 | 0 | 11754277 | 0 | 0 | 0 | 0 | 0 | 0 | 0 | 0 | 0 | 0 | 0 | 0 | 0 | 0 | 0 | 0 | 0 | 0 | 0 | 0 | 0 | 0 | 0 | 0 | 0 | 0 | 0 | 0 | 0
24 | 12 | Sfridi/Spezzoni Euro/Pb3 | 0 | 0 | 41534059.34 | 0 | 0 | 0 | 0 | 0 | 0 | 0 | 0 | 0 | 0 | 0 | 0 | 0 | 0 | 0 | 0 | 0 | 0 | 0 | 0 | 0 | 0 | 0 | 0 | 0 | 0 | 0 | 0 | 0
24 | 60 | Prolega CU-SI | 0 | 0 | 12205 | 0 | 0 | 0 | 0 | 0 | 0 | 0 | 0 | 0 | 0 | 0 | 0 | 0 | 0 | 0 | 0 | 0 | 0 | 0 | 0 | 0 | 0 | 0 | 0 | 0 | 0 | 0 | 0 | 0
24 | 43 | Granulato Cu 99 | 0 | 0 | 0 | 0 | 0 | 0 | 0 | 0 | 0 | 0 | 0 | 0 | 0 | 0 | 0 | 0 | 0 | 0 | 0 | 0 | 0 | 0 | 0 | 0 | 0 | 0 | 0 | 0 | 0 | 0 | 0 | 0
24 | 99 | libero | 0 | 0 | 0 | 0 | 0 | 0 | 0 | 0 | 0 | 0 | 0 | 0 | 0 | 0 | 0 | 0 | 0 | 0 | 0 | 0 | 0 | 0 | 0 | 0 | 0 | 0 | 0 | 0 | 0 | 0 | 0 | 0
24 |  | Totale | 0 | 0 | 0 | 0 | [15 empty] | 0 | 0 | 0 | 0 | 0 | 0 | 0 | 0 | 0 | 0 | 0 | 0 | 0
25 | 55 | Prolega CU-SN | 0 | 0 | 0 | 0 | 0 | 0 | 0 | 0 | 0 | 0 | 0 | 0 | 0 | 0 | 0 | 0 | 0 | 0 | 0 | 0 | 0 | 0 | 0 | 0 | 0 | 0 | 0 | 0 | 0 | 0 | 0 | 0
25 | 2 | Tornitura Euro/pb3 | 0 | 0 | 74591287.7 | 0 | 0 | 0 | 0 | 0 | 0 | 0 | 0 | 0 | 0 | 0 | 0 | 0 | 0 | 0 | 0 | 0 | 0 | 0 | 0 | 0 | 0 | 0 | 0 | 0 | 0 | 0 | 0 | 0
25 | 12 | Sfridi/Spezzoni Euro/Pb3 | 0 | 0 | 41534059.34 | 0 | 0 | 0 | 0 | 0 | 0 | 0 | 0 | 0 | 0 | 0 | 0 | 0 | 0 | 0 | 0 | 0 | 0 | 0 | 0 | 0 | 0 | 0 | 0 | 0 | 0 | 0 | 0 | 0
25 | 42 | Rame | 0 | 0 | 10410207 | 0 | 0 | 0 | 0 | 0 | 0 | 0 | 0 | 0 | 0 | 0 | 0 | 0 | 0 | 0 | 0 | 0 | 0 | 0 | 0 | 0 | 0 | 0 | 0 | 0 | 0 | 0 | 0 | 0
25 | 35 | Piombo | 0 | 0 | 383755 | 0 | 0 | 0 | 0 | 0 | 0 | 0 | 0 | 0 | 0 | 0 | 0 | 0 | 0 | 0 | 0 | 0 | 0 | 0 | 0 | 0 | 0 | 0 | 0 | 0 | 0 | 0 | 0 | 0
25 | 41 | Rame Catodi | 0 | 0 | 5173973 | 0 | 0 | 0 | 0 | 0 | 0 | 0 | 0 | 0 | 0 | 0 | 0 | 0 | 0 | 0 | 0 | 0 | 0 | 0 | 0 | 0 | 0 | 0 | 0 | 0 | 0 | 0 | 0 | 0
25 | 31 | Zinco | 0 | 0 | 11754277 | 0 | 0 | 0 | 0 | 0 | 0 | 0 | 0 | 0 | 0 | 0 | 0 | 0 | 0 | 0 | 0 | 0 | 0 | 0 | 0 | 0 | 0 | 0 | 0 | 0 | 0 | 0 | 0 | 0
25 | 71 | Stagno | 0 | 0 | 6395.5 | 0 | 0 | 0 | 0 | 0 | 0 | 0 | 0 | 0 | 0 | 0 | 0 | 0 | 0 | 0 | 0 | 0 | 0 | 0 | 0 | 0 | 0 | 0 | 0 | 0 | 0 | 0 | 0 | 0
25 | 6 | Tornitura N.B. | 0 | 0 | 0 | 0 | 0 | 0 | 0 | 0 | 0 | 0 | 0 | 0 | 0 | 0 | 0 | 0 | 0 | 0 | 0 | 0 | 0 | 0 | 0 | 0 | 0 | 0 | 0 | 0 | 0 | 0 | 0 | 0
25 | 16 | Sfridi/Spezzoni N.B. | 0 | 0 | 0 | 0 | 0 | 0 | 0 | 0 | 0 | 0 | 0 | 0 | 0 | 0 | 0 | 0 | 0 | 0 | 0 | 0 | 0 | 0 | 0 | 0 | 0 | 0 | 0 | 0 | 0 | 0 | 0 | 0
25 | 11 | Lastra stagnata | 0 | 0 | 336220 | 0 | 0 | 0 | 0 | 0 | 0 | 0 | 0 | 0 | 0 | 0 | 0 | 0 | 0 | 0 | 0 | 0 | 0 | 0 | 0 | 0 | 0 | 0 | 0 | 0 | 0 | 0 | 0 | 0
25 | 99 | libero | 0 | 0 | 0 | 0 | 0 | 0 | 0 | 0 | 0 | 0 | 0 | 0 | 0 | 0 | 0 | 0 | 0 | 0 | 0 | 0 | 0 | 0 | 0 | 0 | 0 | 0 | 0 | 0 | 0 | 0 | 0 | 0
25 |  | Totale | 0 | 0 | 0 | 0 | [15 empty] | 0 | 0 | 0 | 0 | 0 | 0 | 0 | 0 | 0 | 0 | 0 | 0 | 0
28 | 4 | Tornitura LFB-CZLL-OT60/40 | 24.80168 | 25.78707 | 1607646.6 | 5013209.2 | 1292759.6 | 1292759.6 | 0 | 0 | 0 | 0 | 0 | 0 | 0 | 0 | 0 | 0 | 0 | 0 | 0 | 0 | 0 | 0 | 0 | 0 | 0 | 0 | 0 | 0 | 0 | 0 | 0 | 0
28 | 52 | Ritagli Ot85-90 | 1.11047 | 1.15459 | 57882 | 5013209.2 | 57882 | 57882 | 0 | 0 | 0 | 0 | 0 | 0 | 0 | 0 | 0 | 0 | 0 | 0 | 0 | 0 | 0 | 0 | 0 | 0 | 0 | 0 | 0 | 0 | 0 | 0 | 0 | 0
28 | 14 | Sfridi/Spezzoni LFB-CZLL-OT60/40 | 21.53355 | 22.3891 | 1419232.3 | 5013209.2 | 1122412.2 | 1122412.2 | 0 | 0 | 0 | 0 | 0 | 0 | 0 | 0 | 0 | 0 | 0 | 0 | 0 | 0 | 0 | 0 | 0 | 0 | 0 | 0 | 0 | 0 | 0 | 0 | 0 | 0
28 | 11 | Lastra stagnata | 6.450402 | 6.706682 | 336220 | 5013209.2 | 336220 | 336220 | 0 | 0 | 0 | 0 | 0 | 0 | 0 | 0 | 0 | 0 | 0 | 0 | 0 | 0 | 0 | 0 | 0 | 0 | 0 | 0 | 0 | 0 | 0 | 0 | 0 | 0
28 | 42 | Rame | 0 | 0 | 10410207 | 5013209.2 | 0 | 0 | 0 | 0 | 0 | 0 | 0 | 0 | 0 | 0 | 0 | 0 | 0 | 0 | 0 | 0 | 0 | 0 | 0 | 0 | 0 | 0 | 0 | 0 | 0 | 0 | 0 | 0
28 | 62 | Prolega CU-AL | 0 | 0 | 213 | 5013209.2 | 0 | 0 | 0 | 0 | 0 | 0 | 0 | 0 | 0 | 0 | 0 | 0 | 0 | 0 | 0 | 0 | 0 | 0 | 0 | 0 | 0 | 0 | 0 | 0 | 0 | 0 | 0 | 0
28 | 71 | Stagno | 0.05596463 | 0.05818815 | 6395.5 | 5013209.2 | 2917.094 | 2917.094 | 0 | 0 | 0 | 0 | 0 | 0 | 0 | 0 | 0 | 0 | 0 | 0 | 0 | 0 | 0 | 0 | 0 | 0 | 0 | 0 | 0 | 0 | 0 | 0 | 0 | 0
28 | 31 | Zinco | 18.09492 | 18.81385 | 11754277 | 5013209.2 | 943177.5 | 943177.5 | 0 | 0 | 0 | 0 | 0 | 0 | 0 | 0 | 0 | 0 | 0 | 0 | 0 | 0 | 0 | 0 | 0 | 0 | 0 | 0 | 0 | 0 | 0 | 0 | 0 | 0
28 | 3 | Tornitura Cz 132 | 0 | 0 | 3147927.874 | 5013209.2 | 0 | 0 | 0 | 0 | 0 | 0 | 0 | 0 | 0 | 0 | 0 | 0 | 0 | 0 | 0 | 0 | 0 | 0 | 0 | 0 | 0 | 0 | 0 | 0 | 0 | 0 | 0 | 0
28 | 2 | Tornitura Euro/pb3 | 3.679978 | 3.826187 | 74591287.7 | 5013209.2 | 191814.8 | 191814.8 | 0 | 0 | 0 | 0 | 0 | 0 | 0 | 0 | 0 | 0 | 0 | 0 | 0 | 0 | 0 | 0 | 0 | 0 | 0 | 0 | 0 | 0 | 0 | 0 | 0 | 0
28 | 12 | Sfridi/Spezzoni Euro/Pb3 | 0.8719374 | 0.9065802 | 41534059.34 | 5013209.2 | 45448.76 | 45448.76 | 0 | 0 | 0 | 0 | 0 | 0 | 0 | 0 | 0 | 0 | 0 | 0 | 0 | 0 | 0 | 0 | 0 | 0 | 0 | 0 | 0 | 0 | 0 | 0 | 0 | 0
28 | 41 | Rame Catodi | 23.4011 | 24.33085 | 5173973 | 5013209.2 | 1219756.3 | 1219756.3 | 0 | 0 | 0 | 0 | 0 | 0 | 0 | 0 | 0 | 0 | 0 | 0 | 0 | 0 | 0 | 0 | 0 | 0 | 0 | 0 | 0 | 0 | 0 | 0 | 0 | 0
28 |  | Totale | 100 | 103.9731 | 0 | 5013209.2 | [15 empty] | 0 | 0 | 0 | 0 | 0 | 0 | 0 | 0 | 0 | 0 | 0 | 0 | 0
30 | 3 | Tornitura Cz 132 | 0 | 0 | 3147927.874 | 0 | 0 | 0 | 0 | 0 | 0 | 0 | 0 | 0 | 0 | 0 | 0 | 0 | 0 | 0 | 0 | 0 | 0 | 0 | 0 | 0 | 0 | 0 | 0 | 0 | 0 | 0 | 0 | 0
30 | 13 | Sfridi/Spezzoni Cz132 | 0 | 0 | 2394889 | 0 | 0 | 0 | 0 | 0 | 0 | 0 | 0 | 0 | 0 | 0 | 0 | 0 | 0 | 0 | 0 | 0 | 0 | 0 | 0 | 0 | 0 | 0 | 0 | 0 | 0 | 0 | 0 | 0
30 | 14 | Sfridi/Spezzoni LFB-CZLL-OT60/40 | 0 | 0 | 1419232.3 | 0 | 0 | 0 | 0 | 0 | 0 | 0 | 0 | 0 | 0 | 0 | 0 | 0 | 0 | 0 | 0 | 0 | 0 | 0 | 0 | 0 | 0 | 0 | 0 | 0 | 0 | 0 | 0 | 0
30 | 11 | Lastra stagnata | 0 | 0 | 336220 | 0 | 0 | 0 | 0 | 0 | 0 | 0 | 0 | 0 | 0 | 0 | 0 | 0 | 0 | 0 | 0 | 0 | 0 | 0 | 0 | 0 | 0 | 0 | 0 | 0 | 0 | 0 | 0 | 0
30 | 41 | Rame Catodi | 0 | 0 | 5173973 | 0 | 0 | 0 | 0 | 0 | 0 | 0 | 0 | 0 | 0 | 0 | 0 | 0 | 0 | 0 | 0 | 0 | 0 | 0 | 0 | 0 | 0 | 0 | 0 | 0 | 0 | 0 | 0 | 0
30 | 62 | Prolega CU-AL | 0 | 0 | 213 | 0 | 0 | 0 | 0 | 0 | 0 | 0 | 0 | 0 | 0 | 0 | 0 | 0 | 0 | 0 | 0 | 0 | 0 | 0 | 0 | 0 | 0 | 0 | 0 | 0 | 0 | 0 | 0 | 0
30 | 64 | Prolega CU-Altro | 0 | 0 | 0 | 0 | 0 | 0 | 0 | 0 | 0 | 0 | 0 | 0 | 0 | 0 | 0 | 0 | 0 | 0 | 0 | 0 | 0 | 0 | 0 | 0 | 0 | 0 | 0 | 0 | 0 | 0 | 0 | 0
30 | 31 | Zinco | 0 | 0 | 11754277 | 0 | 0 | 0 | 0 | 0 | 0 | 0 | 0 | 0 | 0 | 0 | 0 | 0 | 0 | 0 | 0 | 0 | 0 | 0 | 0 | 0 | 0 | 0 | 0 | 0 | 0 | 0 | 0 | 0
30 | 99 | libero | 0 | 0 | 0 | 0 | 0 | 0 | 0 | 0 | 0 | 0 | 0 | 0 | 0 | 0 | 0 | 0 | 0 | 0 | 0 | 0 | 0 | 0 | 0 | 0 | 0 | 0 | 0 | 0 | 0 | 0 | 0 | 0
30 | 99 | libero | 0 | 0 | 0 | 0 | 0 | 0 | 0 | 0 | 0 | 0 | 0 | 0 | 0 | 0 | 0 | 0 | 0 | 0 | 0 | 0 | 0 | 0 | 0 | 0 | 0 | 0 | 0 | 0 | 0 | 0 | 0 | 0
30 | 99 | libero | 0 | 0 | 0 | 0 | 0 | 0 | 0 | 0 | 0 | 0 | 0 | 0 | 0 | 0 | 0 | 0 | 0 | 0 | 0 | 0 | 0 | 0 | 0 | 0 | 0 | 0 | 0 | 0 | 0 | 0 | 0 | 0
30 | 42 | Rame | 0 | 0 | 10410207 | 0 | 0 | 0 | 0 | 0 | 0 | 0 | 0 | 0 | 0 | 0 | 0 | 0 | 0 | 0 | 0 | 0 | 0 | 0 | 0 | 0 | 0 | 0 | 0 | 0 | 0 | 0 | 0 | 0
30 |  | Totale | 0 | 0 | 0 | 0 | [15 empty] | 0 | 0 | 0 | 0 | 0 | 0 | 0 | 0 | 0 | 0 | 0 | 0 | 0
38 | 14 | Sfridi/Spezzoni LFB-CZLL-OT60/40 | 0 | 0 | 1419232.3 | 285859.1 | 0 | 0 | 0 | 0 | 0 | 0 | 0 | 0 | 0 | 0 | 0 | 0 | 0 | 0 | 0 | 0 | 0 | 0 | 0 | 0 | 0 | 0 | 0 | 0 | 0 | 0 | 0 | 0
38 | 9 | Tornitura SIBRALL | 7.950399 | 8.265261 | 23627 | 285859.1 | 23627 | 23627 | 0 | 0 | 0 | 0 | 0 | 0 | 0 | 0 | 0 | 0 | 0 | 0 | 0 | 0 | 0 | 0 | 0 | 0 | 0 | 0 | 0 | 0 | 0 | 0 | 0 | 0
38 | 11 | Lastra stagnata | 0 | 0 | 336220 | 285859.1 | 0 | 0 | 0 | 0 | 0 | 0 | 0 | 0 | 0 | 0 | 0 | 0 | 0 | 0 | 0 | 0 | 0 | 0 | 0 | 0 | 0 | 0 | 0 | 0 | 0 | 0 | 0 | 0
38 | 42 | Rame | 0 | 0 | 10410207 | 285859.1 | 0 | 0 | 0 | 0 | 0 | 0 | 0 | 0 | 0 | 0 | 0 | 0 | 0 | 0 | 0 | 0 | 0 | 0 | 0 | 0 | 0 | 0 | 0 | 0 | 0 | 0 | 0 | 0
38 | 41 | Rame Catodi | 62.10511 | 64.56468 | 5173973 | 285859.1 | 184564 | 184564 | 0 | 0 | 0 | 0 | 0 | 0 | 0 | 0 | 0 | 0 | 0 | 0 | 0 | 0 | 0 | 0 | 0 | 0 | 0 | 0 | 0 | 0 | 0 | 0 | 0 | 0
38 | 71 | Stagno | 0 | 0 | 6395.5 | 285859.1 | 0 | 0 | 0 | 0 | 0 | 0 | 0 | 0 | 0 | 0 | 0 | 0 | 0 | 0 | 0 | 0 | 0 | 0 | 0 | 0 | 0 | 0 | 0 | 0 | 0 | 0 | 0 | 0
38 | 31 | Zinco | 17.6428 | 18.34151 | 11754277 | 285859.1 | 52430.87 | 52430.87 | 0 | 0 | 0 | 0 | 0 | 0 | 0 | 0 | 0 | 0 | 0 | 0 | 0 | 0 | 0 | 0 | 0 | 0 | 0 | 0 | 0 | 0 | 0 | 0 | 0 | 0
38 | 60 | Prolega CU-SI | 2.957068 | 3.074178 | 12205 | 285859.1 | 8787.817 | 8787.817 | 0 | 0 | 0 | 0 | 0 | 0 | 0 | 0 | 0 | 0 | 0 | 0 | 0 | 0 | 0 | 0 | 0 | 0 | 0 | 0 | 0 | 0 | 0 | 0 | 0 | 0
38 | 43 | Granulato Cu 99 | 0 | 0 | 0 | 285859.1 | 0 | 0 | 0 | 0 | 0 | 0 | 0 | 0 | 0 | 0 | 0 | 0 | 0 | 0 | 0 | 0 | 0 | 0 | 0 | 0 | 0 | 0 | 0 | 0 | 0 | 0 | 0 | 0
38 | 56 | Prolega CU-P | 0.1048716 | 0.1090248 | 2350 | 285859.1 | 311.6574 | 311.6574 | 0 | 0 | 0 | 0 | 0 | 0 | 0 | 0 | 0 | 0 | 0 | 0 | 0 | 0 | 0 | 0 | 0 | 0 | 0 | 0 | 0 | 0 | 0 | 0 | 0 | 0
38 | 19 | Sfrdi/Spezzoni SIBRASS | 9.239752 | 9.605676 | 27458.7 | 285859.1 | 27458.7 | 27458.7 | 0 | 0 | 0 | 0 | 0 | 0 | 0 | 0 | 0 | 0 | 0 | 0 | 0 | 0 | 0 | 0 | 0 | 0 | 0 | 0 | 0 | 0 | 0 | 0 | 0 | 0
38 | 4 | Tornitura LFB-CZLL-OT60/40 | 0 | 0 | 1607646.6 | 285859.1 | 0 | 0 | 0 | 0 | 0 | 0 | 0 | 0 | 0 | 0 | 0 | 0 | 0 | 0 | 0 | 0 | 0 | 0 | 0 | 0 | 0 | 0 | 0 | 0 | 0 | 0 | 0 | 0
38 |  | Totale | 100 | 103.9603 | 0 | 285859.1 | [15 empty] | 0 | 0 | 0 | 0 | 0 | 0 | 0 | 0 | 0 | 0 | 0 | 0 | 0
[7 empty] | 159687643.5 | 159687643.5

## Foglio1
Etichette di riga | Somma di Quantità
1 | -1247382
2 | -74591287.7
3 | -3147927.874
4 | -1607646.6
5 | -70263.5
7 | -718277.3
9 | -23627
11 | -336220
12 | -41534059.34
13 | -2394889
14 | -1419232.3
15 | -485098.6
17 | -338887.1
19 | -27458.7
20 | -2418290
31 | -11754277
35 | -383755
41 | -5173973
42 | -10410207
51 | -1486227
52 | -57882
56 | -2350
57 | -4442
60 | -12205
61 | -24327
62 | -213
71 | -6395.5
72 | -10843
(vuoto)
Totale complessivo | -159687643.5

## Analisi chimica IN
art | des | Famiglia | prezzo | resa | resa1 | qta1 | Cu | Pb | Sn | Fe | Ni | Al | Mn | Si | As | Sb | Cd | altri | Zn | Totale
MP02107 | Billette Berna | 12 |  | 100 |  | 99950 | 0 | 0 | 0 | 0 | 0 | 0 | 0 | 0 | 0 | 0 | 0 | 0 | 100 | 100
MP04009 | Pani Ottone Lega Barra | 20 |  | 100 | 99 | 99951 | 58.14 | 2.54 | 0.31 | 0.32 | 0.16 | 0.02 | 0 | 0 | 0 | 0 | 0 | 0 | 38.51 | 100
MP04067 | Pani Cu | 41 |  | 100 |  | 99952 | 0 | 0 | 0 | 0 | 0 | 0 | 0 | 0 | 0 | 0 | 0 | 0 | 100 | 100
MP04077 | Pani Zinco Elettrolitico | 31 |  | 100 | 99 | 99953 | 0.03 | 0.01 | 0 | 0.01 | 0 | 0 | 0 | 0 | 0 | 0 | 0 | 0 | 99.95 | 100
MP04078 | Pani Zinco GOB | 31 |  | 100 | 99 | 99954 | 0.05 | 0.48 | 0.06 | 0.04 | 0.01 | 0.05 | 0 | 0 | 0 | 0 | 0 | 0 | 99.31 | 100
MP04079 | Pani Zinco Secondario | 31 |  | 100 | 99 | 99955 | 0.12 | 0.65 | 0.22 | 0.04 | 0.01 | 0.1 | 0 | 0 | 0 | 0 | 0 | 0 | 98.86 | 100
MP04084 | Pani Sn | 71 |  | 100 | 99 | 99956 | 0 | 0 | 99.99 | 0 | 0 | 0 | 0 | 0 | 0 | 0 | 0 | 0 | 0.01 | 100
MP04088 | Pani Piombo | 35 |  | 100 | 99 | 99957 | 0 | 99.9 | 0 | 0 | 0 | 0 | 0 | 0 | 0 | 0 | 0 | 0 | 0.1 | 100
MP04467 | Catodi Cu | 41 |  | 100 | 99.9 | 99958 | 99.5 | 0.05 | 0.05 | 0.05 | 0 | 0 | 0 | 0 | 0 | 0 | 0 | 0 | 0.35 | 100
MP06023 | Tornitura NB | 6 |  | 100 | 96 | 99959 | 61.13 | 0.17 | 0.8 | 0.07 | 0.03 | 0 | 0 | 0 | 0 | 0 | 0 | 0 | 37.8 | 100
MP08023 | Spezzoni NB | 16 |  | 100 | 99 | 99960 | 0 | 0 | 0 | 0 | 0 | 0 | 0 | 0 | 0 | 0 | 0 | 0 | 100 | 100
MP06007 | Tornitura Pb3 | 2 |  | 100 | 93.7 | 99961 | 58.5 | 2.15 | 0.21 | 0.24 | 0.07 | 0 | 0 | 0 | 0 | 0 | 0 | 0 | 38.83 | 100
MP08007 | Spezzoni Pb3 | 12 |  | 100 | 99 | 99962 | 58.5 | 2.5 | 0.15 | 0.17 | 0.05 | 0 | 0 | 0 | 0 | 0 | 0 | 0 | 38.63 | 100
MP06008 | Tornitura Cz132 | 3 |  | 100 | 95.51 | 99963 | 61.8 | 1.72 | 0.1 | 0.11 | 0.04 | 0 | 0 | 0 | 0 | 0 | 0 | 0 | 36.23 | 100
MP06009 | Tornitura Euro | 2 |  | 100 |  | 99964 | 58.5 | 1.96 | 0.22 | 0.24 | 0.09 | 0 | 0 | 0 | 0 | 0 | 0 | 0 | 38.99 | 100
MP08008 | Spezzoni Cz132 | 13 |  | 100 | 99.5 | 99965 | 61.77 | 1.72 | 0.09 | 0.1 | 0.03 | 0 | 0 | 0 | 0 | 0 | 0 | 0 | 36.29 | 100
MP06014 | Tornitura CZ-LL | 4 |  | 100 | 93 | 99966 | 62.5 | 0.2 | 0.09 | 0.06 | 0.01 | 0 | 0 | 0 | 0 | 0 | 0 | 0 | 37.14 | 100
MP08014 | spezzoni CZ LL | 14 |  | 100 | 99.5 | 99967 | 62.5 | 0.15 | 0.1 | 0.05 | 0.02 | 0 | 0 | 0 | 0 | 0 | 0 | 0 | 37.18 | 100
MP10070 | Rott. Cu Misto+Granulato | 42 |  | 100 | 96.5 | 99968 | 98.89 | 0.15 | 0.05 | 0.12 | 0.03 | 0.01 | 0.01 | 0.01 | 0.01 | 0.01 | 0.01 | 0 | 0.7 | 100
MP13701 | Rottame Ot Misto Frantumato | 1 |  | 100 | 95.6 | 99969 | 60.21 | 1.83 | 0.44 | 0.29 | 0.34 | 0.1 | 0.01 | 0.01 | 0.01 | 0.01 | 0.01 | 0 | 36.74 | 100
MP14572 | Granulato Rame Cu 98% | 42 |  | 100 |  | 99970 | 99.11 | 0.32 | 0.09 | 0.02 | 0.03 | 0.01 | 0.01 | 0.01 | 0.01 | 0.01 | 0.01 | 0 | 0.37 | 100
MP14573 | Granulato Rame Cu 99% | 43 |  | 100 | 99.9 | 99971 | 99.77 | 0.03 | 0.06 | 0.03 | 0.01 | 0 | 0 | 0 | 0 | 0 | 0 | 0 | 0.1 | 100
MP08030 | SPEZZONI OT 60/40 | 14 |  | 100 |  | 99972 | 60.44 | 0.04 | 0.01 | 0.03 | 0 | 0 | 0 | 0 | 0 | 0 | 0 | 0 | 39.48 | 100
MP24057 | Ritagli Ot 67 | 51 |  | 100 |  | 99973 | 67.39 | 0.01 | 0 | 0.02 | 0 | 0 | 0 | 0 | 0 | 0 | 0 | 0 | 32.58 | 100
MP24064 | Ritagli Ot 63/70/85 | 52 |  | 100 | 99 | 99974 | 85.04 | 0.01 | 0 | 0.02 | 0 | 0 | 0 | 0 | 0 | 0 | 0 | 0 | 14.93 | 100
MP24231 | lastra Sn 63 | 11 |  | 100 | 98.7 | 99975 | 65.1 | 0.01 | 1.14 | 0.02 | 0.17 | 0 | 0 | 0 | 0 | 0 | 0 | 0 | 33.56 | 100
MP24060 | Ritagli Ot70 | 51 |  | 100 |  | 99976 | 70 | 0 | 0 | 0.01 | 0 | 0 | 0 | 0 | 0 | 0 | 0 | 0 | 29.99 | 100
MP06028 | Tornitura LFB | 4 |  | 100 | 95 | 99977 | 59.37 | 0.19 | 0.16 | 0.06 | 0.02 | 0 | 0 | 0 | 0 | 0 | 0 | 0 | 40.2 | 100
MP08028 | Spezzoni LFB | 14 |  | 100 | 99 | 99978 | 58.43 | 0.15 | 0.16 | 0.07 | 0.01 | 0 | 0 | 0 | 0 | 0 | 0 | 0 | 41.18 | 100
MP25060 | Bossoli OT/70 | 51 |  | 100 |  | 99979 | 70 | 0.02 | 0 | 0.02 | 0 | 0 | 0 | 0 | 0 | 0 | 0 | 0 | 29.96 | 100
MP08015 | Spezzoni CZA25 | 15 |  | 100 |  | 99980 | 63.64 | 1.24 | 0.14 | 0.09 | 0.03 | 0 | 0 | 0 | 0 | 0 | 0 | 0 | 34.86 | 100
MP04082 | Pani Al | 72 |  | 100 | 99 | 99981 | 0 | 0 | 0 | 0 | 0 | 99.9 | 0 | 0 | 0 | 0 | 0 | 0 | 0.1 | 100
MP06015 | Tornitura CZA25 | 5 |  | 100 |  | 99982 | 63.9 | 1.3 | 0.19 | 0.13 | 0.06 | 0 | 0 | 0 | 0 | 0 | 0 | 0 | 34.42 | 100
MP42087 | Madrelega CU/NI30 | 65 |  | 100 | 90 | 99983 | 70 | 0 | 0 | 0 | 30 | 0 | 0 | 0 | 0 | 0 | 0 | 0 | 0 | 100
MP42088 | Madrelega CU/MN30 | 59 |  | 100 | 80 | 99984 | 1 | 0 | 0 | 0 | 0 | 0 | 99 | 0 | 0 | 0 | 0 | 0 | 0 | 100
MP42089 | Madrelega CU/SI | 60 |  | 100 | 80 | 99985 | 1 | 0 | 0 | 0 | 0 | 0 | 0 | 99 | 0 | 0 | 0 | 0 | 0 | 100
MP42090 | Madrelega CU/SN30 | 55 |  | 100 | 90 | 99986 | 0 | 0 | 0 | 0 | 0 | 0 | 0 | 0 | 0 | 0 | 0 | 0 | 100 | 100
MP42093 | Madrelega CU/AS30 | 61 |  | 100 | 90 | 99987 | 70 | 0 | 0 | 0 | 0 | 0 | 0 | 0 | 30 | 0 | 0 | 0 | 0 | 100
MP42094 | Madrelega CU/P15 | 56 |  | 100 | 90 | 99988 | 85 | 0 | 0 | 0 | 0 | 0 | 0 | 0 | 0 | 0 | 0 | 0 | 15 | 100
MP42095 | Madrelega CU/AL50 | 62 |  | 100 | 80 | 99989 | 50 | 0 | 0 | 0 | 0 | 50 | 0 | 0 | 0 | 0 | 0 | 0 | 0 | 100
MP42096 | Madrelega CU/FE30 | 63 |  | 100 | 90 | 99990 | 70 | 0 | 0 | 30 | 0 | 0 | 0 | 0 | 0 | 0 | 0 | 0 | 0 | 100
MP42097 | Madrelega CU/B 98/2 | 57 |  | 100 | 99 | 99991 | 98 | 0 | 0 | 0 | 0 | 0 | 0 | 0 | 0 | 0 | 0 | 2 | 0 | 100
MP06019 | Tornitura SYD | 7 |  | 100 |  | 99992 | 65.15 | 0.56 | 0.04 | 0.06 | 0.02 | 0 | 0 | 0 | 0 | 0 | 0 | 0 | 34.17 | 100
MP08019 | Spezzoni SYD | 17 |  | 100 |  | 99993 | 65.47 | 0.49 | 0.04 | 0.05 | 0.01 | 0 | 0 | 0 | 0 | 0 | 0 | 0 | 33.94 | 100
MP42098 | Prolega Cu/CA | 58 |  | 100 |  | 99994 | 95 | 0 | 0 | 0 | 0 | 0 | 0 | 0 | 0 | 0 | 0 | 5 | 0 | 100
MP08009 | Spezzoni Euro | 12 |  | 100 |  | 99995 | 58.5 | 2.5 | 0.16 | 0.18 | 0.06 | 0 | 0 | 0 | 0 | 0 | 0 | 0 | 38.6 | 100
MP08016 | SPEZZONI CZA26 | 15 |  | 100 |  | 99996 | 64.56 | 1.36 | 0.15 | 0.1 | 0.03 | 0 | 0 | 0 | 0 | 0 | 0 | 0 | 33.8 | 100
MP08005 |  | 12 |  | 100 |  | 99997 | 0 | 0 | 0 | 0 | 0 | 0 | 0 | 0 | 0 | 0 | 0 | 0 | 100 | 100
MP24031 | RITAGLI OT/63 | 51 |  | 100 |  | 99998 | 64.78 | 0.01 | 0 | 0.03 | 0 | 0 | 0 | 0 | 0 | 0 | 0 | 0 | 35.18 | 100
MP06024 | Tornitura 713R | 8 |  | 100 |  | 99999 | 59.99 | 0.37 | 0.13 | 0.27 | 0.08 | 0 | 0 | 0 | 0 | 0 | 0 | 0 | 39.16 | 100
MP08024 | Spezzoni 713R | 18 |  | 100 |  | 100000 | 59.93 | 0.52 | 0.05 | 0.36 | 0.03 | 0 | 0 | 0 | 0 | 0 | 0 | 0 | 39.11 | 100
MP06038 | Tornitura Ot Sibrass | 9 |  | 100 |  |  | 77.25 | 0.1 | 0.01 | 0.05 | 0.02 | 0 | 0 | 0 | 0 | 0 | 0 | 0 | 22.57 | 100
MP08038 | Spezzoni Ot Sibrass CW724R | 19 |  | 100 |  |  | 77.25 | 0.1 | 0.01 | 0.05 | 0.02 | 0 | 0 | 0 | 0 | 0 | 0 | 0 | 22.57 | 100

## Tolleranze Fonderia
|  | minimo | [11 empty] | massimo
lega | descr | Cu | Pb | Sn | Fe | Ni | Al | Mn | Si | As | Sb | Cd | altri | Cu | Pb | Sn | Fe | Ni | Al | Mn | Si | As | Sb | Cd | altri
1 | Euro-HS | 57.3 | 1.95 | 0 | 0 | 0 | 0 | 0 | 0 | 0 | 0 | 0 | 0 | 57.6 | 2.15 | 0.23 | 0.26 | 0.13 | 0.03 | 0.02 | 0.01 | 0.02 | 0.015 | 0.01 | 0
2 | Pr.St | 59.2 | 1.95 | 0 | 0 | 0 | 0 | 0 | 0 | 0 | 0 | 0 | 0 | 59.6 | 2.15 | 0.33 | 0.3 | 0.1 | 0.03 | 0.02 | 0.01 | 0.02 | 0.015 | 0.01 | 0
3 | C67300 | 61 | 0.5 | 0 | 0 | 0 | 0 | 2.1 | 0.6 | 0 | 0 | 0 | 0 | 61.6 | 0.9 | 0.14 | 0.3 | 0.1 | 0.03 | 2.5 | 0.8 | 0.02 | 0.015 | 0.01 | 0
4 | MSPb2 | 58.59 | 1.6 | 0 | 0 | 0 | 0 | 0 | 0 | 0 | 0 | 0 | 0 | 58.6 | 1.9 | 0.33 | 0.33 | 0.1 | 0.03 | 0.02 | 0.01 | 0.02 | 0.015 | 0.01 | 0
5 | QQB | 60.2 | 1.95 | 0 | 0 | 0 | 0 | 0 | 0 | 0 | 0 | 0 | 0 | 60.6 | 2.15 | 0.23 | 0.23 | 0.1 | 0.03 | 0.02 | 0.01 | 0.02 | 0.015 | 0.01 | 0
6 | OT 70/30 | 69.4 | 0 | 0 | 0 | 0 | 0 | 0 | 0 | 0 | 0 | 0 | 0 | 70.2 | 0.03 | 0.08 | 0.03 | 0.1 | 0.01 | 0.02 | 0.01 | 0.02 | 0.015 | 0.01 | 0
7 | 39Pb3 | 57.8 | 2.8 | 0 | 0 | 0 | 0 | 0 | 0 | 0 | 0 | 0 | 0 | 58.2 | 3 | 0.33 | 0.33 | 0.2 | 0.03 | 0.02 | 0.01 | 0.02 | 0.015 | 0.01 | 0
8 | CZ132 | 61.6 | 1.9 | 0 | 0 | 0 | 0 | 0 | 0 | 0.08 | 0 | 0 | 0 | 62 | 2.1 | 0.13 | 0.13 | 0.1 | 0.03 | 0.02 | 0.01 | 0.12 | 0.015 | 0.01 | 0
9 | Euro | 58.2 | 1.95 | 0 | 0 | 0 | 0 | 0 | 0 | 0 | 0 | 0 | 0 | 58.6 | 2.15 | 0.33 | 0.33 | 0.1 | 0.03 | 0.02 | 0.01 | 0.02 | 0.015 | 0.01 | 0
20 | NLB | 58.2 | 0 | 0.26 | 0 | 0 | 0 | 0 | 0 | 0 | 0 | 0 | 0 | 58.5 | 0.1 | 0.3 | 0.13 | 0.1 | 0.03 | 0.01 | 0.01 | 0.02 | 0.01 | 0.01 | 0
11 | 607N | 60.3 | 1 | 0 | 0 | 0 | 0 | 0 | 0 | 0 | 0 | 0 | 0 | 60.6 | 1.4 | 0.2 | 0.2 | 0.1 | 0.03 | 0.02 | 0.01 | 0.02 | 0.015 | 0.01 | 0
12 | FAB | 58.2 | 2.2 | 0 | 0 | 0 | 0 | 0 | 0 | 0 | 0 | 0 | 0 | 58.6 | 2.4 | 0.33 | 0.33 | 0.2 | 0.03 | 0.02 | 0.01 | 0.02 | 0.015 | 0.01 | 0
13 | GSM | 59.6 | 1.95 | 0 | 0 | 0 | 0 | 0 | 0 | 0 | 0 | 0 | 0 | 60 | 2.15 | 0.33 | 0.3 | 0.1 | 0.03 | 0.02 | 0.01 | 0.02 | 0.015 | 0.01 | 0
14 | CZ-LL | 62.2 | 0.18 | 0.08 | 0 | 0 | 0 | 0 | 0 | 0.08 | 0 | 0 | 0.002 | 62.8 | 0.22 | 0.12 | 0.13 | 0.1 | 0.03 | 0.02 | 0.01 | 0.12 | 0.015 | 0.01 | 0
15 | CZA25 | 63.5 | 1.3 | 0.18 | 0 | 0 | 0.55 | 0 | 0 | 0.04 | 0 | 0 | 0 | 63.9 | 1.5 | 0.24 | 0.13 | 0.1 | 0.65 | 0.02 | 0.01 | 0.1 | 0.015 | 0.01 | 0
16 | CZA26 | 64.2 | 1.3 | 0.18 | 0 | 0 | 0.85 | 0 | 0 | 0.04 | 0 | 0 | 0 | 64.8 | 1.6 | 0.24 | 0.14 | 0.1 | 0.95 | 0.02 | 0.01 | 0.1 | 0.015 | 0.01 | 0
17 | 708R | 66.5 | 0.5 | 0 | 0 | 0 | 0 | 0 | 0.9 | 0 | 0 | 0 | 0 | 67.2 | 0.75 | 0.05 | 0.05 | 0.05 | 0.02 | 0.02 | 1.1 | 0.02 | 0.015 | 0.01 | 0
18 | 37P | 62.2 | 0.18 | 0 | 0.15 | 0 | 0 | 0 | 0 | 0 | 0 | 0 | 0.08 | 62.7 | 0.24 | 0.2 | 0.3 | 0.05 | 0.03 | 0.02 | 0 | 0.02 | 0.015 | 0.01 | 0.12
19 | SYD | 64.7 | 0.4 | 0 | 0 | 0 | 0 | 0 | 0.15 | 0.05 | 0 | 0 | 0 | 65.3 | 0.6 | 0.2 | 0.1 | 0.05 | 0.25 | 0.02 | 0.25 | 0.08 | 0 | 0.01 | 0.002
21 | 36Pb3 | 60.6 | 2.8 | 0 | 0 | 0 | 0 | 0 | 0 | 0 | 0 | 0 | 0 | 61 | 3 | 0.23 | 0.3 | 0.2 | 0.03 | 0.02 | 0.005 | 0.02 | 0.015 | 0.01 | 0
22 | 610 | 59.4 | 0.6 | 0 | 0 | 0 | 0 | 0 | 0 | 0 | 0 | 0 | 0 | 61 | 0.8 | 0.23 | 0.23 | 0.2 | 0.03 | 0.02 | 0.01 | 0.02 | 0.015 | 0.01 | 0
23 | N.B. | 60.2 | 0 | 0.8 | 0 | 0 | 0 | 0 | 0 | 0 | 0 | 0 | 0 | 60.6 | 0.22 | 0.9 | 0.13 | 0.1 | 0.03 | 0.02 | 0.01 | 0.02 | 0.015 | 0.01 | 0
24 | CW713R | 57.8 | 0.5 | 0 | 0 | 0 | 1.55 | 2.1 | 0.6 | 0 | 0 | 0 | 0 | 58.2 | 0.7 | 0.2 | 0.2 | 0.2 | 1.65 | 2.2 | 0.9 | 0.02 | 0.015 | 0.01 | 0
25 | PSSP | 59.8 | 1.8 | 0.6 | 0 | 0 | 0 | 0 | 0 | 0 | 0 | 0 | 0 | 60.4 | 2.1 | 0.7 | 0.1 | 0.1 | 0.05 | 0.02 | 0.01 | 0.02 | 0.01 | 0.01 | 0
28 | LFB | 58.2 | 0.18 | 0.26 | 0 | 0 | 0 | 0 | 0 | 0 | 0 | 0 | 0 | 58.5 | 0.22 | 0.3 | 0.14 | 0.1 | 0.03 | 0.01 | 0.01 | 0.02 | 0.01 | 0.01 | 0
30 | OT60/40 | 59.6 | 0 | 0 | 0 | 0 | 0 | 0 | 0 | 0 | 0 | 0 | 0 | 61.2 | 0.05 | 0.2 | 0.2 | 0.1 | 0.03 | 0.02 | 0.01 | 0.02 | 0.015 | 0.01 | 0
31 | OT/63 | 62.4 | 0 | 0 | 0 | 0 | 0 | 0 | 0 | 0 | 0 | 0 | 0 | 62.8 | 0.13 | 0.13 | 0.13 | 0.2 | 0.03 | 0.02 | 0.01 | 0.02 | 0.015 | 0.01 | 0
32 | OTS D | 58.5 | 0.5 | 0 | 0.35 | 0 | 0.6 | 1.1 | 0.4 | 0 | 0 | 0 | 0 | 59.5 | 0.7 | 0.4 | 0.45 | 0.4 | 0.8 | 1.3 | 0.6 | 0.02 | 0.015 | 0.01 | 0
34 | CZ129 | 59.4 | 1.2 | 0 | 0 | 0 | 0 | 0 | 0 | 0 | 0 | 0 | 0 | 59.8 | 1.4 | 0.2 | 0.2 | 0.2 | 0.03 | 0.02 | 0.01 | 0.02 | 0.015 | 0.01 | 0
38 | SiBrass | 75 | 0 | 0 | 0 | 0 | 0 | 0 | 2.7 | 0 | 0 | 0 | 0.02 | 77 | 0.1 | 0.3 | 0.3 | 0.2 | 0.05 | 0.05 | 3.5 | 0 | 0.015 | 0.01 | 0.1

## Analisi IN FAM
Etichette di riga | Media di Cu | Media di Pb | Media di Sn | Media di Fe | Media di Ni | Media di Al | Media di Mn | Media di Si | Media di As | Media di Sb | Media di Cd | Media di altri | Media di Zn | Media di Totale
1 | 60.21 | 1.83 | 0.44 | 0.29 | 0.34 | 0.1 | 0.01 | 0.01 | 0.01 | 0.01 | 0.01 | 0 | 36.74 | 100
2 | 58.5 | 2.055 | 0.215 | 0.24 | 0.08 | 0 | 0 | 0 | 0 | 0 | 0 | 0 | 38.91 | 100
3 | 61.8 | 1.72 | 0.1 | 0.11 | 0.04 | 0 | 0 | 0 | 0 | 0 | 0 | 0 | 36.23 | 100
4 | 60.935 | 0.195 | 0.125 | 0.06 | 0.015 | 0 | 0 | 0 | 0 | 0 | 0 | 0 | 38.67 | 100
5 | 63.9 | 1.3 | 0.19 | 0.13 | 0.06 | 0 | 0 | 0 | 0 | 0 | 0 | 0 | 34.42 | 100
6 | 61.13 | 0.17 | 0.8 | 0.07 | 0.03 | 0 | 0 | 0 | 0 | 0 | 0 | 0 | 37.8 | 100
9 | 77.25 | 0.1 | 0.01 | 0.05 | 0.02 | 0 | 0 | 0 | 0 | 0 | 0 | 0 | 22.57 | 100
11 | 65.1 | 0.01 | 1.14 | 0.02 | 0.17 | 0 | 0 | 0 | 0 | 0 | 0 | 0 | 33.56 | 100
12 | 29.25 | 1.25 | 0.0775 | 0.0875 | 0.0275 | 0 | 0 | 0 | 0 | 0 | 0 | 0 | 69.3075 | 100
13 | 61.77 | 1.72 | 0.09 | 0.1 | 0.03 | 0 | 0 | 0 | 0 | 0 | 0 | 0 | 36.29 | 100
14 | 60.45667 | 0.1133333 | 0.09 | 0.05 | 0.01 | 0 | 0 | 0 | 0 | 0 | 0 | 0 | 39.28 | 100
15 | 64.1 | 1.3 | 0.145 | 0.095 | 0.03 | 0 | 0 | 0 | 0 | 0 | 0 | 0 | 34.33 | 100
16 | 0 | 0 | 0 | 0 | 0 | 0 | 0 | 0 | 0 | 0 | 0 | 0 | 100 | 100
19 | 77.25 | 0.1 | 0.01 | 0.05 | 0.02 | 0 | 0 | 0 | 0 | 0 | 0 | 0 | 22.57 | 100
20 | 58.14 | 2.54 | 0.31 | 0.32 | 0.16 | 0.02 | 0 | 0 | 0 | 0 | 0 | 0 | 38.51 | 100
31 | 0.06666667 | 0.38 | 0.09333333 | 0.03 | 0.006666667 | 0.05 | 0 | 0 | 0 | 0 | 0 | 0 | 99.37333 | 100
35 | 0 | 99.9 | 0 | 0 | 0 | 0 | 0 | 0 | 0 | 0 | 0 | 0 | 0.1 | 100
41 | 49.75 | 0.025 | 0.025 | 0.025 | 0 | 0 | 0 | 0 | 0 | 0 | 0 | 0 | 50.175 | 100
42 | 99 | 0.235 | 0.07 | 0.07 | 0.03 | 0.01 | 0.01 | 0.01 | 0.01 | 0.01 | 0.01 | 0 | 0.535 | 100
43 | 99.77 | 0.03 | 0.06 | 0.03 | 0.01 | 0 | 0 | 0 | 0 | 0 | 0 | 0 | 0.1 | 100
51 | 68.0425 | 0.01 | 0 | 0.02 | 0 | 0 | 0 | 0 | 0 | 0 | 0 | 0 | 31.9275 | 100
52 | 85.04 | 0.01 | 0 | 0.02 | 0 | 0 | 0 | 0 | 0 | 0 | 0 | 0 | 14.93 | 100
60 | 1 | 0 | 0 | 0 | 0 | 0 | 0 | 99 | 0 | 0 | 0 | 0 | 0 | 100
61 | 70 | 0 | 0 | 0 | 0 | 0 | 0 | 0 | 30 | 0 | 0 | 0 | 0 | 100
62 | 50 | 0 | 0 | 0 | 0 | 50 | 0 | 0 | 0 | 0 | 0 | 0 | 0 | 100
63 | 70 | 0 | 0 | 30 | 0 | 0 | 0 | 0 | 0 | 0 | 0 | 0 | 0 | 100
65 | 70 | 0 | 0 | 0 | 30 | 0 | 0 | 0 | 0 | 0 | 0 | 0 | 0 | 100
71 | 0 | 0 | 99.99 | 0 | 0 | 0 | 0 | 0 | 0 | 0 | 0 | 0 | 0.01 | 100
72 | 0 | 0 | 0 | 0 | 0 | 99.9 | 0 | 0 | 0 | 0 | 0 | 0 | 0.1 | 100
59 | 1 | 0 | 0 | 0 | 0 | 0 | 99 | 0 | 0 | 0 | 0 | 0 | 0 | 100
55 | 0 | 0 | 0 | 0 | 0 | 0 | 0 | 0 | 0 | 0 | 0 | 0 | 100 | 100
56 | 85 | 0 | 0 | 0 | 0 | 0 | 0 | 0 | 0 | 0 | 0 | 0 | 15 | 100
57 | 98 | 0 | 0 | 0 | 0 | 0 | 0 | 0 | 0 | 0 | 0 | 2 | 0 | 100
7 | 65.15 | 0.56 | 0.04 | 0.06 | 0.02 | 0 | 0 | 0 | 0 | 0 | 0 | 0 | 34.17 | 100
17 | 65.47 | 0.49 | 0.04 | 0.05 | 0.01 | 0 | 0 | 0 | 0 | 0 | 0 | 0 | 33.94 | 100
58 | 95 | 0 | 0 | 0 | 0 | 0 | 0 | 0 | 0 | 0 | 0 | 5 | 0 | 100
8 | 59.99 | 0.37 | 0.13 | 0.27 | 0.08 | 0 | 0 | 0 | 0 | 0 | 0 | 0 | 39.16 | 100
18 | 59.93 | 0.52 | 0.05 | 0.36 | 0.03 | 0 | 0 | 0 | 0 | 0 | 0 | 0 | 39.11 | 100
Totale complessivo | 52.77755 | 2.368113 | 1.989057 | 0.6335849 | 0.5941509 | 2.833774 | 1.868491 | 1.868491 | 0.5666038 | 0.0005660377 | 0.0005660377 | 0.1320755 | 34.36698 | 100

## Toll Fonderia Medio
|  | minimo | [12 empty] | massimo | [12 empty] | Media
lega | descr | Cu | Pb | Sn | Fe | Ni | Al | Mn | Si | As | Sb | Cd | altri | Zn | Cu | Pb | Sn | Fe | Ni | Al | Mn | Si | As | Sb | Cd | altri | Zn | Cu | Pb | Sn | Fe | Ni | Al | Mn | Si | As | Sb | Cd | altri | Zn
1 | Euro-HS | 57.3 | 1.95 | 0 | 0 | 0 | 0 | 0 | 0 | 0 | 0 | 0 | 0 | 40.75 | 57.6 | 2.15 | 0.23 | 0.26 | 0.13 | 0.03 | 0.02 | 0.01 | 0.02 | 0.015 | 0.01 | 0 | 39.525 | 57.45 | 2.05 | 0.115 | 0.13 | 0.065 | 0.015 | 0.01 | 0.005 | 0.01 | 0.0075 | 0.005 | 0 | 40.1375
2 | Pr.St | 59.2 | 1.95 | 0 | 0 | 0 | 0 | 0 | 0 | 0 | 0 | 0 | 0 | 38.85 | 59.6 | 2.15 | 0.33 | 0.3 | 0.1 | 0.03 | 0.02 | 0.01 | 0.02 | 0.015 | 0.01 | 0 | 37.415 | 59.4 | 2.05 | 0.165 | 0.15 | 0.05 | 0.015 | 0.01 | 0.005 | 0.01 | 0.0075 | 0.005 | 0 | 38.1325
3 | C67300 | 61 | 0.5 | 0 | 0 | 0 | 0 | 2.1 | 0.6 | 0 | 0 | 0 | 0 | 35.8 | 61.6 | 0.9 | 0.14 | 0.3 | 0.1 | 0.03 | 2.5 | 0.8 | 0.02 | 0.015 | 0.01 | 0 | 33.585 | 61.3 | 0.7 | 0.07 | 0.15 | 0.05 | 0.015 | 2.3 | 0.7 | 0.01 | 0.0075 | 0.005 | 0 | 34.6925
4 | MSPb2 | 58.59 | 1.6 | 0 | 0 | 0 | 0 | 0 | 0 | 0 | 0 | 0 | 0 | 39.81 | 58.6 | 1.9 | 0.33 | 0.33 | 0.1 | 0.03 | 0.02 | 0.01 | 0.02 | 0.015 | 0.01 | 0 | 38.635 | 58.595 | 1.75 | 0.165 | 0.165 | 0.05 | 0.015 | 0.01 | 0.005 | 0.01 | 0.0075 | 0.005 | 0 | 39.2225
5 | QQB | 60.2 | 1.95 | 0 | 0 | 0 | 0 | 0 | 0 | 0 | 0 | 0 | 0 | 37.85 | 60.6 | 2.15 | 0.23 | 0.23 | 0.1 | 0.03 | 0.02 | 0.01 | 0.02 | 0.015 | 0.01 | 0 | 36.585 | 60.4 | 2.05 | 0.115 | 0.115 | 0.05 | 0.015 | 0.01 | 0.005 | 0.01 | 0.0075 | 0.005 | 0 | 37.2175
6 | OT 70/30 | 69.4 | 0 | 0 | 0 | 0 | 0 | 0 | 0 | 0 | 0 | 0 | 0 | 30.6 | 70.2 | 0.03 | 0.08 | 0.03 | 0.1 | 0.01 | 0.02 | 0.01 | 0.02 | 0.015 | 0.01 | 0 | 29.475 | 69.8 | 0.015 | 0.04 | 0.015 | 0.05 | 0.005 | 0.01 | 0.005 | 0.01 | 0.0075 | 0.005 | 0 | 30.0375
7 | 39Pb3 | 57.8 | 2.8 | 0 | 0 | 0 | 0 | 0 | 0 | 0 | 0 | 0 | 0 | 39.4 | 58.2 | 3 | 0.33 | 0.33 | 0.2 | 0.03 | 0.02 | 0.01 | 0.02 | 0.015 | 0.01 | 0 | 37.835 | 58 | 2.9 | 0.165 | 0.165 | 0.1 | 0.015 | 0.01 | 0.005 | 0.01 | 0.0075 | 0.005 | 0 | 38.6175
8 | CZ132 | 61.6 | 1.9 | 0 | 0 | 0 | 0 | 0 | 0 | 0.08 | 0 | 0 | 0 | 36.42 | 62 | 2.1 | 0.13 | 0.13 | 0.1 | 0.03 | 0.02 | 0.01 | 0.12 | 0.015 | 0.01 | 0 | 35.335 | 61.8 | 2 | 0.065 | 0.065 | 0.05 | 0.015 | 0.01 | 0.005 | 0.1 | 0.0075 | 0.005 | 0 | 35.8775
9 | Euro | 58.2 | 1.95 | 0 | 0 | 0 | 0 | 0 | 0 | 0 | 0 | 0 | 0 | 39.85 | 58.6 | 2.15 | 0.33 | 0.33 | 0.1 | 0.03 | 0.02 | 0.01 | 0.02 | 0.015 | 0.01 | 0 | 38.385 | 58.4 | 2.05 | 0.165 | 0.165 | 0.05 | 0.015 | 0.01 | 0.005 | 0.01 | 0.0075 | 0.005 | 0 | 39.1175
20 | NLB | 58.2 | 0 | 0.26 | 0 | 0 | 0 | 0 | 0 | 0 | 0 | 0 | 0 | 41.54 | 58.5 | 0.1 | 0.3 | 0.13 | 0.1 | 0.03 | 0.01 | 0.01 | 0.02 | 0.01 | 0.01 | 0 | 40.78 | 58.35 | 0.05 | 0.28 | 0.065 | 0.05 | 0.015 | 0.005 | 0.005 | 0.01 | 0.005 | 0.005 | 0 | 41.16
11 | 607N | 60.3 | 1 | 0 | 0 | 0 | 0 | 0 | 0 | 0 | 0 | 0 | 0 | 38.7 | 60.6 | 1.4 | 0.2 | 0.2 | 0.1 | 0.03 | 0.02 | 0.01 | 0.02 | 0.015 | 0.01 | 0 | 37.395 | 60.45 | 1.2 | 0.1 | 0.1 | 0.05 | 0.015 | 0.01 | 0.005 | 0.01 | 0.0075 | 0.005 | 0 | 38.0475
12 | FAB | 58.2 | 2.2 | 0 | 0 | 0 | 0 | 0 | 0 | 0 | 0 | 0 | 0 | 39.6 | 58.6 | 2.4 | 0.33 | 0.33 | 0.2 | 0.03 | 0.02 | 0.01 | 0.02 | 0.015 | 0.01 | 0 | 38.035 | 58.4 | 2.3 | 0.165 | 0.165 | 0.1 | 0.015 | 0.01 | 0.005 | 0.01 | 0.0075 | 0.005 | 0 | 38.8175
13 | GSM | 59.6 | 1.95 | 0 | 0 | 0 | 0 | 0 | 0 | 0 | 0 | 0 | 0 | 38.45 | 60 | 2.15 | 0.33 | 0.3 | 0.1 | 0.03 | 0.02 | 0.01 | 0.02 | 0.015 | 0.01 | 0 | 37.015 | 59.8 | 2.05 | 0.165 | 0.15 | 0.05 | 0.015 | 0.01 | 0.005 | 0.01 | 0.0075 | 0.005 | 0 | 37.7325
14 | CZ-LL | 62.2 | 0.18 | 0.08 | 0 | 0 | 0 | 0 | 0 | 0.08 | 0 | 0 | 0.002 | 37.458 | 62.8 | 0.22 | 0.12 | 0.13 | 0.1 | 0.03 | 0.02 | 0.01 | 0.12 | 0.015 | 0.01 | 0 | 36.425 | 62.5 | 0.2 | 0.1 | 0.065 | 0.05 | 0.015 | 0.01 | 0.005 | 0.1 | 0.0075 | 0.005 | 0.001 | 36.9415
15 | CZA25 | 63.5 | 1.3 | 0.18 | 0 | 0 | 0.55 | 0 | 0 | 0.04 | 0 | 0 | 0 | 34.43 | 63.9 | 1.5 | 0.24 | 0.13 | 0.1 | 0.65 | 0.02 | 0.01 | 0.1 | 0.015 | 0.01 | 0 | 33.325 | 63.7 | 1.4 | 0.21 | 0.065 | 0.05 | 0.6 | 0.01 | 0.005 | 0.07 | 0.0075 | 0.005 | 0 | 33.8775
16 | CZA26 | 64.2 | 1.3 | 0.18 | 0 | 0 | 0.85 | 0 | 0 | 0.04 | 0 | 0 | 0 | 33.43 | 64.8 | 1.6 | 0.24 | 0.14 | 0.1 | 0.95 | 0.02 | 0.01 | 0.1 | 0.015 | 0.01 | 0 | 32.015 | 64.5 | 1.45 | 0.21 | 0.07 | 0.05 | 0.9 | 0.01 | 0.005 | 0.07 | 0.0075 | 0.005 | 0 | 32.7225
17 | 708R | 66.5 | 0.5 | 0 | 0 | 0 | 0 | 0 | 0.9 | 0 | 0 | 0 | 0 | 32.1 | 67.2 | 0.75 | 0.05 | 0.05 | 0.05 | 0.02 | 0.02 | 1.1 | 0.02 | 0.015 | 0.01 | 0 | 30.715 | 66.85 | 0.625 | 0.025 | 0.025 | 0.025 | 0.01 | 0.01 | 1 | 0.01 | 0.0075 | 0.005 | 0 | 31.4075
18 | 37P | 62.2 | 0.18 | 0 | 0.15 | 0 | 0 | 0 | 0 | 0 | 0 | 0 | 0.08 | 37.39 | 62.7 | 0.24 | 0.2 | 0.3 | 0.05 | 0.03 | 0.02 | 0 | 0.02 | 0.015 | 0.01 | 0.12 | 36.295 | 62.45 | 0.21 | 0.1 | 0.225 | 0.025 | 0.015 | 0.01 | 0 | 0.01 | 0.0075 | 0.005 | 0.1 | 36.8425
19 | SYD | 64.7 | 0.4 | 0 | 0 | 0 | 0 | 0 | 0.15 | 0.05 | 0 | 0 | 0 | 34.7 | 65.3 | 0.6 | 0.2 | 0.1 | 0.05 | 0.25 | 0.02 | 0.25 | 0.08 | 0 | 0.01 | 0.002 | 33.138 | 65 | 0.5 | 0.1 | 0.05 | 0.025 | 0.125 | 0.01 | 0.2 | 0.065 | 0 | 0.005 | 0.001 | 33.919
21 | 36Pb3 | 60.6 | 2.8 | 0 | 0 | 0 | 0 | 0 | 0 | 0 | 0 | 0 | 0 | 36.6 | 61 | 3 | 0.23 | 0.3 | 0.2 | 0.03 | 0.02 | 0.005 | 0.02 | 0.015 | 0.01 | 0 | 35.17 | 60.8 | 2.9 | 0.115 | 0.15 | 0.1 | 0.015 | 0.01 | 0.0025 | 0.01 | 0.0075 | 0.005 | 0 | 35.885
22 | 610 | 59.4 | 0.6 | 0 | 0 | 0 | 0 | 0 | 0 | 0 | 0 | 0 | 0 | 40 | 61 | 0.8 | 0.23 | 0.23 | 0.2 | 0.03 | 0.02 | 0.01 | 0.02 | 0.015 | 0.01 | 0 | 37.435 | 60.2 | 0.7 | 0.115 | 0.115 | 0.1 | 0.015 | 0.01 | 0.005 | 0.01 | 0.0075 | 0.005 | 0 | 38.7175
23 | N.B. | 60.2 | 0 | 0.8 | 0 | 0 | 0 | 0 | 0 | 0 | 0 | 0 | 0 | 39 | 60.6 | 0.22 | 0.9 | 0.13 | 0.1 | 0.03 | 0.02 | 0.01 | 0.02 | 0.015 | 0.01 | 0 | 37.945 | 60.4 | 0.11 | 0.85 | 0.065 | 0.05 | 0.015 | 0.01 | 0.005 | 0.01 | 0.0075 | 0.005 | 0 | 38.4725
24 | CW713R | 57.8 | 0.5 | 0 | 0 | 0 | 1.55 | 2.1 | 0.6 | 0 | 0 | 0 | 0 | 37.45 | 58.2 | 0.7 | 0.2 | 0.2 | 0.2 | 1.65 | 2.2 | 0.9 | 0.02 | 0.015 | 0.01 | 0 | 35.705 | 58 | 0.6 | 0.1 | 0.1 | 0.1 | 1.6 | 2.15 | 0.75 | 0.01 | 0.0075 | 0.005 | 0 | 36.5775
25 | PSSP | 59.8 | 1.8 | 0.6 | 0 | 0 | 0 | 0 | 0 | 0 | 0 | 0 | 0 | 37.8 | 60.4 | 2.1 | 0.7 | 0.1 | 0.1 | 0.05 | 0.02 | 0.01 | 0.02 | 0.01 | 0.01 | 0 | 36.48 | 60.1 | 1.95 | 0.65 | 0.05 | 0.05 | 0.025 | 0.01 | 0.005 | 0.01 | 0.005 | 0.005 | 0 | 37.14
28 | LFB | 58.2 | 0.18 | 0.26 | 0 | 0 | 0 | 0 | 0 | 0 | 0 | 0 | 0 | 41.36 | 58.5 | 0.22 | 0.3 | 0.14 | 0.1 | 0.03 | 0.01 | 0.01 | 0.02 | 0.01 | 0.01 | 0 | 40.65 | 58.35 | 0.2 | 0.28 | 0.07 | 0.05 | 0.015 | 0.005 | 0.005 | 0.01 | 0.005 | 0.005 | 0 | 41.005
30 | OT60/40 | 59.6 | 0 | 0 | 0 | 0 | 0 | 0 | 0 | 0 | 0 | 0 | 0 | 40.4 | 61.2 | 0.05 | 0.2 | 0.2 | 0.1 | 0.03 | 0.02 | 0.01 | 0.02 | 0.015 | 0.01 | 0 | 38.145 | 60.4 | 0.025 | 0.1 | 0.1 | 0.05 | 0.015 | 0.01 | 0.005 | 0.01 | 0.0075 | 0.005 | 0 | 39.2725
31 | OT/63 | 62.4 | 0 | 0 | 0 | 0 | 0 | 0 | 0 | 0 | 0 | 0 | 0 | 37.6 | 62.8 | 0.13 | 0.13 | 0.13 | 0.2 | 0.03 | 0.02 | 0.01 | 0.02 | 0.015 | 0.01 | 0 | 36.505 | 62.6 | 0.065 | 0.065 | 0.065 | 0.1 | 0.015 | 0.01 | 0.005 | 0.01 | 0.0075 | 0.005 | 0 | 37.0525
32 | OTS D | 58.5 | 0.5 | 0 | 0.35 | 0 | 0.6 | 1.1 | 0.4 | 0 | 0 | 0 | 0 | 38.55 | 59.5 | 0.7 | 0.4 | 0.45 | 0.4 | 0.8 | 1.3 | 0.6 | 0.02 | 0.015 | 0.01 | 0 | 35.805 | 59 | 0.6 | 0.2 | 0.4 | 0.2 | 0.7 | 1.2 | 0.5 | 0.01 | 0.0075 | 0.005 | 0 | 37.1775
34 | CZ129 | 59.4 | 1.2 | 0 | 0 | 0 | 0 | 0 | 0 | 0 | 0 | 0 | 0 | 39.4 | 59.8 | 1.4 | 0.2 | 0.2 | 0.2 | 0.03 | 0.02 | 0.01 | 0.02 | 0.015 | 0.01 | 0 | 38.095 | 59.6 | 1.3 | 0.1 | 0.1 | 0.1 | 0.015 | 0.01 | 0.005 | 0.01 | 0.0075 | 0.005 | 0 | 38.7475
38 | EbrallCW724R | 75 | 0 | 0 | 0 | 0 | 0 | 0 | 2.7 | 0 | 0 | 0 | 0.02 | 22.28 | 77 | 0.1 | 0.3 | 0.3 | 0.2 | 0.05 | 0.05 | 3.5 | 0 | 0.015 | 0.01 | 0.1 | 18.375 | 76 | 0.05 | 0.15 | 0.15 | 0.1 | 0.025 | 0.025 | 3.1 | 0 | 0.0075 | 0.005 | 0.06 | 20.3275

## Atteso Billetta Lega
lega | Cartellino | descr lega | n.colate | n.bill. | n.bill.tag. | q.tà sfrido | q.tà | - | rame | piombo | stagno | ferro | nichel | allum. | mangan. | silicio | arsenico | fosforo | antimonio | cadmio | zinco | Totale altri metalli
01 | 9 | EURO-HS | 1177 | 4289 | 4346 | 54426.8 | 18962193.5 | 1-Media | 57.46 | 2.02 | 0.2 | 0.25 | 0.07 | 0 | 0 | 0 | 0.01 | 0 | 0.004 | 0.001 | 39.989 | 0
01 | 9 | EURO-HS | 0 | 0 | 0 | 0 | 0 | 2-Min | 57.2 | 1.84 | 0.13 | 0.15 | 0.01 | 0 | 0 | 0 | 0 | 0 | 0 | 0 | 39.415 | 0
01 | 9 | EURO-HS | 0 | 0 | 0 | 0 | 0 | 3-Max | 58.01 | 2.48 | 0.23 | 0.26 | 0.09 | 0.03 | 0 | 0.009 | 0.02 | 0 | 0.006 | 0.002 | 40.308 | 0
01 | 9 | EURO-HS | 0 | 0 | 0 | 0 | 0 | 4-Dev.st. | 0.09 | 0.04 | 0.01 | 0.01 | 0.01 | 0 | 0 | 0 | 0.01 | 0 | 0 | 0 | 0.098 | 0
01 | 9 | EURO-HS | 0 | 0 | 0 | 0 | 0 | 5-Cp | 3.64 | 2.45 | 3.63 | 3.63 | 2.36 | 2.64 | 0 | 0 | 0 | 0 | 0 | 0 | 0 | 0
01 | 9 | EURO-HS | 0 | 0 | 0 | 0 | 0 | 6-Cpk | 1.66 | 1.44 | 2.36 | 1.32 | 1.28 | 0.04 | 0 | 0 | 0 | 0 | 0 | 0 | 0 | 0
02 | 2 | Pr.St | 245 | 848 | 831 | 9332.3 | 3719683.1 | 1-Media | 59.39 | 2.02 | 0.19 | 0.25 | 0.07 | 0 | 0 | 0 | 0.01 | 0 | 0.004 | 0.001 | 38.072 | 0
02 | 2 | Pr.St | 0 | 0 | 0 | 0 | 0 | 2-Min | 59.01 | 1.86 | 0.09 | 0.11 | 0.03 | 0 | 0 | 0 | 0 | 0 | 0 | 0 | 37.547 | 0
02 | 2 | Pr.St | 0 | 0 | 0 | 0 | 0 | 3-Max | 59.97 | 2.1 | 0.35 | 0.3 | 0.09 | 0.03 | 0 | 0.027 | 0.04 | 0 | 0.007 | 0.003 | 38.599 | 0
02 | 2 | Pr.St | 0 | 0 | 0 | 0 | 0 | 4-Dev.st. | 0.12 | 0.03 | 0.03 | 0.05 | 0.01 | 0 | 0 | 0 | 0.01 | 0 | 0 | 0 | 0.146 | 0
02 | 2 | Pr.St | 0 | 0 | 0 | 0 | 0 | 5-Cp | 1.34 | 2.97 | 1.55 | 1.08 | 1.18 | 2.64 | 0 | 0 | 0 | 0 | 0 | 0 | 0 | 0
02 | 2 | Pr.St | 0 | 0 | 0 | 0 | 0 | 6-Cpk | 1.04 | 1.83 | 1.11 | 0.39 | 0.74 | 0.08 | 0 | 0 | 0 | 0 | 0 | 0 | 0 | 0
04 | 9 | MSPb2 | 62 | 228 | 217 | 2753.1 | 1000665.5 | 1-Media | 58.38 | 1.79 | 0.18 | 0.24 | 0.06 | 0 | 0 | 0 | 0.01 | 0 | 0.004 | 0.001 | 39.342 | 0
04 | 9 | MSPb2 | 0 | 0 | 0 | 0 | 0 | 2-Min | 58.2 | 0.68 | 0.05 | 0.05 | 0 | 0 | 0 | 0 | 0 | 0 | 0 | 0 | 39.074 | 0
04 | 9 | MSPb2 | 0 | 0 | 0 | 0 | 0 | 3-Max | 58.56 | 1.9 | 0.21 | 0.29 | 0.08 | 0.02 | 0 | 0.006 | 0.02 | 0 | 0.005 | 0.002 | 40.59 | 0
04 | 9 | MSPb2 | 0 | 0 | 0 | 0 | 0 | 4-Dev.st. | 0.08 | 0.17 | 0.04 | 0.07 | 0.02 | 0 | 0 | 0 | 0.01 | 0 | 0 | 0 | 0.249 | 0
04 | 9 | MSPb2 | 0 | 0 | 0 | 0 | 0 | 5-Cp | 4.17 | 0.59 | 1.27 | 0.81 | 2.83 | 2.64 | 0 | 0 | 0 | 0 | 0 | 0 | 0 | 0
04 | 9 | MSPb2 | 0 | 0 | 0 | 0 | 0 | 6-Cpk | 2.6 | 0.37 | 1.2 | 0.49 | 1.05 | 0.06 | 0 | 0 | 0 | 0 | 0 | 0 | 0 | 0
05 | 2 | QQB | 75 | 253 | 79 | 588.1 | 654330.3 | 1-Media | 60.38 | 1.99 | 0.16 | 0.18 | 0.05 | 0.01 | 0 | 0.003 | 0.04 | 0 | 0.003 | 0.001 | 37.177 | 0
05 | 2 | QQB | 0 | 0 | 0 | 0 | 0 | 2-Min | 59.64 | 1.55 | 0.1 | 0.08 | 0.02 | 0 | 0 | 0 | 0.02 | 0 | 0 | 0 | 36.515 | 0
05 | 2 | QQB | 0 | 0 | 0 | 0 | 0 | 3-Max | 60.97 | 2.14 | 0.2 | 0.25 | 0.07 | 0.21 | 0 | 0.036 | 0.07 | 0 | 0.006 | 0.002 | 37.91 | 0
05 | 2 | QQB | 0 | 0 | 0 | 0 | 0 | 4-Dev.st. | 0.21 | 0.09 | 0.03 | 0.04 | 0.01 | 0.03 | 0 | 0.006 | 0.01 | 0 | 0 | 0 | 0.237 | 0
05 | 2 | QQB | 0 | 0 | 0 | 0 | 0 | 5-Cp | 0.8 | 1.73 | 1.17 | 0.74 | 3.45 | 0.31 | 0 | 0 | 0 | 0 | 0 | 0 | 0 | 0
05 | 2 | QQB | 0 | 0 | 0 | 0 | 0 | 6-Cpk | 0.61 | 1.49 | 0.43 | 0.13 | 1.21 | 0.1 | 0 | 0 | 0 | 0 | 0 | 0 | 0 | 0
07 | 7 | 39Pb3 | 2210 | 7714 | 1172 | 13768.5 | 16539875 | 1-Media | 58.02 | 2.88 | 0.21 | 0.26 | 0.08 | 0 | 0 | 0 | 0 | 0 | 0.005 | 0.001 | 38.536 | 0
07 | 7 | 39Pb3 | 0 | 0 | 0 | 0 | 0 | 2-Min | 57.5 | 2.51 | 0.15 | 0.17 | 0.05 | 0 | 0 | 0 | 0 | 0 | 0 | 0 | 37.725 | 0
07 | 7 | 39Pb3 | 0 | 0 | 0 | 0 | 0 | 3-Max | 58.89 | 3.13 | 0.25 | 0.3 | 0.1 | 0.03 | 0.01 | 0.01 | 0.05 | 0 | 0.008 | 0.003 | 39.306 | 0
07 | 7 | 39Pb3 | 0 | 0 | 0 | 0 | 0 | 4-Dev.st. | 0.09 | 0.05 | 0.01 | 0.02 | 0.01 | 0 | 0 | 0 | 0.01 | 0 | 0 | 0 | 0.094 | 0
07 | 7 | 39Pb3 | 0 | 0 | 0 | 0 | 0 | 5-Cp | 3.63 | 3.09 | 3.83 | 2.94 | 1.99 | 0 | 0 | 0 | 0 | 0 | 0 | 0 | 0 | 0
07 | 7 | 39Pb3 | 0 | 0 | 0 | 0 | 0 | 6-Cpk | 3.54 | 2.34 | 2.23 | 0.82 | 0.83 | 0 | 0 | 0 | 0 | 0 | 0 | 0 | 0 | 0
08 | 8 | CZ132 | 483 | 1494 | 1418 | 17648.7 | 6422239.2 | 1-Media | 61.8 | 1.97 | 0.1 | 0.12 | 0.03 | 0 | 0 | 0 | 0.12 | 0 | 0.001 | 0 | 35.867 | 0
08 | 8 | CZ132 | 0 | 0 | 0 | 0 | 0 | 2-Min | 60.97 | 1.83 | 0.06 | 0.07 | 0.01 | 0 | 0 | 0 | 0.07 | 0 | 0 | 0 | 35.559 | 0
08 | 8 | CZ132 | 0 | 0 | 0 | 0 | 0 | 3-Max | 62.1 | 2.07 | 0.13 | 0.14 | 0.04 | 0.02 | 0 | 0.01 | 0.14 | 0 | 0.003 | 0.001 | 36.715 | 0
08 | 8 | CZ132 | 0 | 0 | 0 | 0 | 0 | 4-Dev.st. | 0.12 | 0.04 | 0.01 | 0.01 | 0 | 0 | 0 | 0 | 0.01 | 0 | 0 | 0 | 0.129 | 0
08 | 8 | CZ132 | 0 | 0 | 0 | 0 | 0 | 5-Cp | 2.78 | 4.75 | 1.76 | 1.99 | 15.82 | 2.64 | 0 | 0 | 1.61 | 0 | 0 | 0 | 0 | 0
08 | 8 | CZ132 | 0 | 0 | 0 | 0 | 0 | 6-Cpk | 2.21 | 2.35 | 0.05 | -0.64 | 3.2 | 0.07 | 0 | 0 | 0.81 | 0 | 0 | 0 | 0 | 0
09 | 9 | Euro | 6263 | 22484 | 12626 | 157317.9 | 73106596.9 | 1-Media | 58.39 | 2.03 | 0.21 | 0.27 | 0.08 | 0 | 0 | 0 | 0.01 | 0 | 0.005 | 0.001 | 39.008 | 0
09 | 9 | Euro | 0 | 0 | 0 | 0 | 0 | 2-Min | 57.56 | 1.28 | 0.05 | 0.05 | 0 | 0 | 0 | 0 | 0 | 0 | 0 | 0 | 38.403 | 0
09 | 9 | Euro | 0 | 0 | 0 | 0 | 0 | 3-Max | 59 | 2.47 | 0.27 | 0.33 | 0.11 | 0.03 | 0.01 | 0.01 | 0.03 | 0.02 | 0.008 | 0.01 | 40.14 | 0
09 | 9 | Euro | 0 | 0 | 0 | 0 | 0 | 4-Dev.st. | 0.08 | 0.04 | 0.02 | 0.03 | 0.01 | 0 | 0 | 0 | 0.01 | 0 | 0 | 0 | 0.094 | 0
09 | 9 | Euro | 0 | 0 | 0 | 0 | 0 | 5-Cp | 4.17 | 2.55 | 2.79 | 1.89 | 1.59 | 0 | 0 | 0 | 0 | 0 | 0 | 0 | 0 | 0
09 | 9 | Euro | 0 | 0 | 0 | 0 | 0 | 6-Cpk | 2.54 | 1.41 | 1.7 | 0.43 | 0.7 | 0 | 0 | 0 | 0 | 0 | 0 | 0 | 0 | 0
12 | 9 | FAB | 15 | 54 | 32 | 205.9 | 181371.8 | 1-Media | 58.04 | 2.38 | 0.18 | 0.23 | 0.07 | 0 | 0 | 0 | 0.01 | 0 | 0.003 | 0.001 | 39.082 | 0
12 | 9 | FAB | 0 | 0 | 0 | 0 | 0 | 2-Min | 57.43 | 2.28 | 0.15 | 0.17 | 0.05 | 0 | 0 | 0 | 0 | 0 | 0.002 | 0 | 38.034 | 0
12 | 9 | FAB | 0 | 0 | 0 | 0 | 0 | 3-Max | 58.97 | 2.52 | 0.22 | 0.3 | 0.08 | 0.01 | 0 | 0.002 | 0.03 | 0 | 0.005 | 0.002 | 39.766 | 0
12 | 9 | FAB | 0 | 0 | 0 | 0 | 0 | 4-Dev.st. | 0.41 | 0.08 | 0.02 | 0.04 | 0.01 | 0 | 0 | 0 | 0.01 | 0 | 0 | 0 | 0.478 | 0
12 | 9 | FAB | 0 | 0 | 0 | 0 | 0 | 5-Cp | 0.82 | 1.91 | 2.31 | 1.28 | 4.77 | 2.64 | 0 | 0 | 0 | 0 | 0 | 0 | 0 | 0
12 | 9 | FAB | 0 | 0 | 0 | 0 | 0 | 6-Cpk | 0.79 | 0.5 | 1.8 | 0.58 | 2.1 | 0.21 | 0 | 0 | 0 | 0 | 0 | 0 | 0 | 0
13 | 2 | GSM | 189 | 607 | 89 | 1091.5 | 1298388.6 | 1-Media | 59.79 | 2.01 | 0.2 | 0.25 | 0.07 | 0 | 0 | 0 | 0 | 0 | 0.004 | 0.001 | 37.664 | 0
13 | 2 | GSM | 0 | 0 | 0 | 0 | 0 | 2-Min | 59.41 | 1.95 | 0.12 | 0.11 | 0.03 | 0 | 0 | 0 | 0 | 0 | 0.001 | 0 | 37.294 | 0
13 | 2 | GSM | 0 | 0 | 0 | 0 | 0 | 3-Max | 60.16 | 2.13 | 0.22 | 0.29 | 0.08 | 0.01 | 0.01 | 0.004 | 0.02 | 0 | 0.007 | 0.005 | 38.117 | 0
13 | 2 | GSM | 0 | 0 | 0 | 0 | 0 | 4-Dev.st. | 0.1 | 0.04 | 0.02 | 0.03 | 0.01 | 0 | 0 | 0 | 0.01 | 0 | 0 | 0 | 0.126 | 0
13 | 2 | GSM | 0 | 0 | 0 | 0 | 0 | 5-Cp | 1.59 | 2.56 | 2.77 | 1.83 | 2.61 | 0 | 0 | 0 | 0 | 0 | 0 | 0 | 0 | 0
13 | 2 | GSM | 0 | 0 | 0 | 0 | 0 | 6-Cpk | 0.66 | 1.63 | 2.28 | 0.94 | 2.56 | 0 | 0 | 0 | 0 | 0 | 0 | 0 | 0 | 0
14 | 14 | CZ-LL | 372 | 840 | 845 | 8607 | 3275413 | 1-Media | 62.5 | 0.18 | 0.09 | 0.04 | 0.01 | 0 | 0 | 0 | 0.09 | 0 | 0 | 0 | 37.082 | 0
14 | 14 | CZ-LL | 0 | 0 | 0 | 0 | 0 | 2-Min | 61.7 | 0.11 | 0.06 | 0.02 | 0 | 0 | 0 | 0 | 0.08 | 0 | 0 | 0 | 36.75 | 0
14 | 14 | CZ-LL | 0 | 0 | 0 | 0 | 0 | 3-Max | 62.8 | 0.25 | 0.12 | 0.07 | 0.03 | 0.02 | 0 | 0.057 | 0.12 | 0 | 0.004 | 0.01 | 37.85 | 0
14 | 14 | CZ-LL | 0 | 0 | 0 | 0 | 0 | 4-Dev.st. | 0.15 | 0.01 | 0.01 | 0.01 | 0.01 | 0 | 0 | 0.004 | 0.01 | 0 | 0 | 0 | 0.153 | 0
14 | 14 | CZ-LL | 0 | 0 | 0 | 0 | 0 | 5-Cp | 2.19 | 2.3 | 2.15 | 1.99 | 9.12 | 0 | 0 | 0 | 3.06 | 0 | 0 | 0 | 0 | 0
14 | 14 | CZ-LL | 0 | 0 | 0 | 0 | 0 | 6-Cpk | 2.18 | 0.53 | 0.47 | 1.74 | 0.72 | 0 | 0 | 0 | 2.73 | 0 | 0 | 0 | 0 | 0
15 | 15 | CZA25 | 91 | 273 | 275 | 3227.9 | 1188085.2 | 1-Media | 63.63 | 1.34 | 0.19 | 0.12 | 0.04 | 0.57 | 0 | 0.004 | 0.06 | 0 | 0.002 | 0 | 34.039 | 0
15 | 15 | CZA25 | 0 | 0 | 0 | 0 | 0 | 2-Min | 59.51 | 1.3 | 0.18 | 0.1 | 0.03 | 0.11 | 0 | 0 | 0.03 | 0 | 0.001 | 0 | 33.368 | 0
15 | 15 | CZA25 | 0 | 0 | 0 | 0 | 0 | 3-Max | 64 | 1.92 | 0.2 | 0.21 | 0.06 | 0.65 | 0 | 0.01 | 0.1 | 0 | 0.004 | 0.001 | 37.955 | 0
15 | 15 | CZA25 | 0 | 0 | 0 | 0 | 0 | 4-Dev.st. | 0.64 | 0.1 | 0.01 | 0.01 | 0.01 | 0.08 | 0 | 0.003 | 0.01 | 0 | 0 | 0 | 0.617 | 0
15 | 15 | CZA25 | 0 | 0 | 0 | 0 | 0 | 5-Cp | 0.52 | 0.64 | 7.91 | 3.95 | 6.08 | 0.44 | 0 | 0 | 1.98 | 0 | 0 | 0 | 0 | 0
15 | 15 | CZA25 | 0 | 0 | 0 | 0 | 0 | 6-Cpk | 0.19 | 0.46 | 5.9 | 3.15 | 2.19 | 0.3 | 0 | 0 | 1.34 | 0 | 0 | 0 | 0 | 0
16 | 15 | CZA26 | 13 | 39 | 39 | 471.3 | 170447.5 | 1-Media | 64.48 | 1.35 | 0.19 | 0.11 | 0.04 | 0.87 | 0 | 0.001 | 0.08 | 0 | 0.002 | 0 | 32.885 | 0
16 | 15 | CZA26 | 0 | 0 | 0 | 0 | 0 | 2-Min | 64.25 | 1.3 | 0.18 | 0.1 | 0.03 | 0.85 | 0 | 0 | 0.07 | 0 | 0.001 | 0 | 32.499 | 0
16 | 15 | CZA26 | 0 | 0 | 0 | 0 | 0 | 3-Max | 64.8 | 1.37 | 0.21 | 0.12 | 0.04 | 0.94 | 0 | 0.004 | 0.08 | 0 | 0.003 | 0 | 33.128 | 0
16 | 15 | CZA26 | 0 | 0 | 0 | 0 | 0 | 4-Dev.st. | 0.17 | 0.02 | 0.01 | 0.01 | 0.01 | 0.03 | 0 | 0 | 0.01 | 0 | 0 | 0 | 0.188 | 0
16 | 15 | CZA26 | 0 | 0 | 0 | 0 | 0 | 5-Cp | 2.01 | 4.98 | 5.27 | 6.45 | 6.08 | 1.09 | 0 | 0 | 3.95 | 0 | 0 | 0 | 0 | 0
16 | 15 | CZA26 | 0 | 0 | 0 | 0 | 0 | 6-Cpk | 0.96 | 2.99 | 4 | 4.93 | 2.15 | 0.79 | 0 | 0 | 3.42 | 0 | 0 | 0 | 0 | 0
18 | 18 | 37P | 142 | 142 | 143 | 12.3 | 200887.2 | 1-Media | 62.68 | 0.18 | 0.04 | 0.09 | 0.01 | 0 | 0 | 0 | 0.01 | 0.1 | 0 | 0.002 | 36.894 | 0
18 | 18 | 37P | 0 | 0 | 0 | 0 | 0 | 2-Min | 62.2 | 0.07 | 0.01 | 0.01 | 0 | 0 | 0 | 0 | 0 | 0 | 0 | 0 | 36.05 | 0
18 | 18 | 37P | 0 | 0 | 0 | 0 | 0 | 3-Max | 63.52 | 0.22 | 0.33 | 0.21 | 0.04 | 0.02 | 0 | 0.005 | 0.03 | 0.15 | 0.004 | 0.009 | 37.447 | 0
18 | 18 | 37P | 0 | 0 | 0 | 0 | 0 | 4-Dev.st. | 0.29 | 0.02 | 0.03 | 0.05 | 0 | 0 | 0 | 0 | 0.01 | 0.02 | 0 | 0 | 0.296 | 0
18 | 18 | 37P | 0 | 0 | 0 | 0 | 0 | 5-Cp | 2.29 | 2.2 | 0 | 1.26 | 0 | 0 | 0 | 0 | 0 | 1.23 | 0 | 0 | 0 | 0
18 | 18 | 37P | 0 | 0 | 0 | 0 | 0 | 6-Cpk | 1.92 | 1.19 | 0 | 0.66 | 0 | 0 | 0 | 0 | 0 | 0.74 | 0 | 0 | 0 | 0
19 | 19 | SYD | 118 | 354 | 352 | 4406.4 | 1570139.9 | 1-Media | 64.91 | 0.52 | 0.06 | 0.07 | 0.01 | 0.16 | 0.01 | 0.167 | 0.07 | 0 | 0 | 0 | 34.022 | 0
19 | 19 | SYD | 0 | 0 | 0 | 0 | 0 | 2-Min | 62.62 | 0.44 | 0.04 | 0.04 | 0 | 0.07 | 0 | 0.01 | 0.05 | 0 | 0 | 0 | 33.667 | 0
19 | 19 | SYD | 0 | 0 | 0 | 0 | 0 | 3-Max | 65.3 | 1.53 | 0.08 | 0.11 | 0.03 | 0.22 | 0.05 | 0.2 | 0.11 | 0 | 0.001 | 0 | 35.477 | 0
19 | 19 | SYD | 0 | 0 | 0 | 0 | 0 | 4-Dev.st. | 0.34 | 0.13 | 0.01 | 0.01 | 0.01 | 0.02 | 0.01 | 0.027 | 0.01 | 0 | 0 | 0 | 0.248 | 0
19 | 19 | SYD | 0 | 0 | 0 | 0 | 0 | 5-Cp | 1.47 | 0.65 | 9.12 | 4.57 | 4.3 | 2.01 | 1.99 | 1.217 | 0.6 | 0 | 0 | 0 | 0 | 0
19 | 19 | SYD | 0 | 0 | 0 | 0 | 0 | 6-Cpk | 0.9 | 0.32 | 3.4 | 2.02 | 0.63 | 0.86 | 0.21 | 0.818 | 0.54 | 0 | 0 | 0 | 0 | 0
20 | 28 | NLB | 82 | 246 | 247 | 3110.7 | 1076028.3 | 1-Media | 58.38 | 0.09 | 0.17 | 0.03 | 0 | 0 | 0 | 0 | 0.01 | 0 | 0 | 0 | 41.316 | 0
20 | 28 | NLB | 0 | 0 | 0 | 0 | 0 | 2-Min | 58.2 | 0.08 | 0.15 | 0.02 | 0 | 0 | 0 | 0 | 0 | 0 | 0 | 0 | 41.16 | 0
20 | 28 | NLB | 0 | 0 | 0 | 0 | 0 | 3-Max | 58.5 | 0.1 | 0.2 | 0.08 | 0.02 | 0.01 | 0 | 0.008 | 0.01 | 0 | 0 | 0 | 41.51 | 0
20 | 28 | NLB | 0 | 0 | 0 | 0 | 0 | 4-Dev.st. | 0.08 | 0.01 | 0.01 | 0.01 | 0.01 | 0 | 0 | 0 | 0 | 0 | 0 | 0 | 0.089 | 0
20 | 28 | NLB | 0 | 0 | 0 | 0 | 0 | 5-Cp | 3.93 | 2.64 | 5.59 | 4.57 | 4.3 | 0 | 0 | 0 | 0 | 0 | 0 | 0 | 0 | 0
20 | 28 | NLB | 0 | 0 | 0 | 0 | 0 | 6-Cpk | 2.43 | 0.62 | 4.81 | 1 | 0.17 | 0 | 0 | 0 | 0 | 0 | 0 | 0 | 0 | 0
21 | 7 | 36Pb3 | 31 | 107 | 51 | 620.9 | 327594.4 | 1-Media | 60.73 | 2.87 | 0.21 | 0.26 | 0.08 | 0 | 0 | 0 | 0.01 | 0 | 0.004 | 0.002 | 35.859 | 0
21 | 7 | 36Pb3 | 0 | 0 | 0 | 0 | 0 | 2-Min | 59.22 | 2.32 | 0.19 | 0.22 | 0.06 | 0 | 0 | 0 | 0 | 0 | 0.001 | 0 | 35.214 | 0
21 | 7 | 36Pb3 | 0 | 0 | 0 | 0 | 0 | 3-Max | 61.29 | 3 | 0.22 | 0.28 | 0.09 | 0 | 0 | 0 | 0.03 | 0 | 0.005 | 0.002 | 37.915 | 0
21 | 7 | 36Pb3 | 0 | 0 | 0 | 0 | 0 | 4-Dev.st. | 0.43 | 0.12 | 0.01 | 0.02 | 0.01 | 0 | 0 | 0 | 0.01 | 0 | 0 | 0 | 0.536 | 0
21 | 7 | 36Pb3 | 0 | 0 | 0 | 0 | 0 | 5-Cp | 0.78 | 1.35 | 4.71 | 2.57 | 3.98 | 0 | 0 | 0 | 0 | 0 | 0 | 0 | 0 | 0
21 | 7 | 36Pb3 | 0 | 0 | 0 | 0 | 0 | 6-Cpk | 0.56 | 0.99 | -0.24 | 0.77 | 3.01 | 0 | 0 | 0 | 0 | 0 | 0 | 0 | 0 | 0
25 | 2 | PSSP | 7 | 28 | 28 | 361.2 | 125630.3 | 1-Media | 60.3 | 1.86 | 0.63 | 0.08 | 0.03 | 0 | 0 | 0 | 0.01 | 0 | 0.002 | 0.001 | 37.084 | 0
25 | 2 | PSSP | 0 | 0 | 0 | 0 | 0 | 2-Min | 60.12 | 1.8 | 0.61 | 0.08 | 0.03 | 0 | 0 | 0 | 0.01 | 0 | 0 | 0 | 36.876 | 0
25 | 2 | PSSP | 0 | 0 | 0 | 0 | 0 | 3-Max | 60.52 | 1.91 | 0.64 | 0.09 | 0.03 | 0 | 0 | 0 | 0.02 | 0 | 0.003 | 0.002 | 37.235 | 0
25 | 2 | PSSP | 0 | 0 | 0 | 0 | 0 | 4-Dev.st. | 0.15 | 0.04 | 0.01 | 0.01 | 0 | 0 | 0 | 0 | 0 | 0 | 0 | 0 | 0.138 | 0
25 | 2 | PSSP | 0 | 0 | 0 | 0 | 0 | 5-Cp | 3.45 | 3.43 | 8.78 | 3.04 | 0 | 0 | 0 | 0 | 0 | 0 | 0 | 0 | 0 | 0
25 | 2 | PSSP | 0 | 0 | 0 | 0 | 0 | 6-Cpk | 2.99 | 2.6 | 4.47 | 0.96 | 0 | 0 | 0 | 0 | 0 | 0 | 0 | 0 | 0 | 0
26 | 8 | CZBRW | 67 | 222 | 224 | 2863.7 | 992011.1 | 1-Media | 61.89 | 1.96 | 0.11 | 0.12 | 0.03 | 0 | 0 | 0.001 | 0.13 | 0 | 0.002 | 0 | 35.759 | 0
26 | 8 | CZBRW | 0 | 0 | 0 | 0 | 0 | 2-Min | 61.6 | 1.91 | 0.09 | 0.11 | 0.03 | 0 | 0 | 0 | 0.11 | 0 | 0 | 0 | 35.499 | 0
26 | 8 | CZBRW | 0 | 0 | 0 | 0 | 0 | 3-Max | 62.16 | 2.03 | 0.13 | 0.13 | 0.04 | 0 | 0 | 0.008 | 0.14 | 0 | 0.003 | 0 | 36.109 | 0
26 | 8 | CZBRW | 0 | 0 | 0 | 0 | 0 | 4-Dev.st. | 0.1 | 0.03 | 0.01 | 0 | 0 | 0 | 0 | 0 | 0.01 | 0 | 0 | 0 | 0.107 | 0
26 | 8 | CZBRW | 0 | 0 | 0 | 0 | 0 | 5-Cp | 3.45 | 6.36 | 2.13 | 7.38 | 12.68 | 0 | 0 | 0 | 3.43 | 0 | 0 | 0 | 0 | 0
26 | 8 | CZBRW | 0 | 0 | 0 | 0 | 0 | 6-Cpk | 3.05 | 3.06 | 1.05 | 2.07 | 2.46 | 0 | 0 | 0 | 1.07 | 0 | 0 | 0 | 0 | 0
27 | 7 | 39Pb3-HS | 1105 | 4092 | 4102 | 51655.9 | 18125697.6 | 1-Media | 57.46 | 3.25 | 0.21 | 0.25 | 0.07 | 0 | 0 | 0 | 0 | 0 | 0.004 | 0.001 | 38.749 | 0
27 | 7 | 39Pb3-HS | 0 | 0 | 0 | 0 | 0 | 2-Min | 57.3 | 2.98 | 0.15 | 0.18 | 0.05 | 0 | 0 | 0 | 0 | 0 | 0 | 0 | 38.226 | 0
27 | 7 | 39Pb3-HS | 0 | 0 | 0 | 0 | 0 | 3-Max | 58.11 | 3.4 | 0.23 | 0.26 | 0.09 | 0.03 | 0 | 0.01 | 0.03 | 0 | 0.006 | 0.003 | 39.016 | 0
27 | 7 | 39Pb3-HS | 0 | 0 | 0 | 0 | 0 | 4-Dev.st. | 0.08 | 0.05 | 0.01 | 0.01 | 0.01 | 0 | 0 | 0 | 0.01 | 0 | 0 | 0 | 0.083 | 0
27 | 7 | 39Pb3-HS | 0 | 0 | 0 | 0 | 0 | 5-Cp | 4.08 | 3.11 | 4.77 | 4.77 | 5.27 | 0 | 0 | 0 | 0 | 0 | 0 | 0 | 0 | 0
27 | 7 | 39Pb3-HS | 0 | 0 | 0 | 0 | 0 | 6-Cpk | 1.86 | 1.52 | 2.95 | 1.68 | 3.95 | 0 | 0 | 0 | 0 | 0 | 0 | 0 | 0 | 0
28 | 28 | LFB | 274 | 822 | 815 | 9941 | 3587699 | 1-Media | 58.37 | 0.19 | 0.17 | 0.05 | 0.02 | 0 | 0 | 0 | 0.01 | 0 | 0 | 0 | 41.197 | 0
28 | 28 | LFB | 0 | 0 | 0 | 0 | 0 | 2-Min | 58.03 | 0.11 | 0.06 | 0.03 | 0 | 0 | 0 | 0 | 0 | 0 | 0 | 0 | 40.135 | 0
28 | 28 | LFB | 0 | 0 | 0 | 0 | 0 | 3-Max | 58.84 | 1.25 | 0.21 | 0.07 | 0.05 | 0.02 | 0 | 0.009 | 0.02 | 0 | 0.001 | 0.009 | 41.53 | 0
28 | 28 | LFB | 0 | 0 | 0 | 0 | 0 | 4-Dev.st. | 0.11 | 0.08 | 0.02 | 0.01 | 0.01 | 0 | 0 | 0 | 0 | 0 | 0 | 0 | 0.138 | 0
28 | 28 | LFB | 0 | 0 | 0 | 0 | 0 | 5-Cp | 3.03 | 0.4 | 3.16 | 5 | 2.36 | 0 | 0 | 0 | 0 | 0 | 0 | 0 | 0 | 0
28 | 28 | LFB | 0 | 0 | 0 | 0 | 0 | 6-Cpk | 1.9 | 0.05 | 2.73 | 1.57 | 0.37 | 0 | 0 | 0 | 0 | 0 | 0 | 0 | 0 | 0
30 | 28 | OT60/40 | 198 | 198 | 199 | 26.6 | 296898.9 | 1-Media | 60.46 | 0.02 | 0.01 | 0.03 | 0.01 | 0 | 0 | 0.001 | 0.01 | 0 | 0 | 0.001 | 39.467 | 0
30 | 28 | OT60/40 | 0 | 0 | 0 | 0 | 0 | 2-Min | 58.15 | 0 | 0 | 0 | 0 | 0 | 0 | 0 | 0 | 0 | 0 | 0 | 38.898 | 0
30 | 28 | OT60/40 | 0 | 0 | 0 | 0 | 0 | 3-Max | 61 | 0.05 | 0.04 | 0.07 | 0.02 | 0.02 | 0 | 0.01 | 0.02 | 0 | 0.001 | 0.007 | 41.78 | 0
30 | 28 | OT60/40 | 0 | 0 | 0 | 0 | 0 | 4-Dev.st. | 0.4 | 0.01 | 0.01 | 0.01 | 0 | 0 | 0 | 0.003 | 0.01 | 0 | 0 | 0 | 0.401 | 0
30 | 28 | OT60/40 | 0 | 0 | 0 | 0 | 0 | 5-Cp | 1.04 | 2.56 | 2.82 | 3.18 | 11.19 | 0 | 0 | 0 | 0 | 0 | 0 | 0 | 0 | 0
30 | 28 | OT60/40 | 0 | 0 | 0 | 0 | 0 | 6-Cpk | 0.86 | 0.41 | 0.28 | 0.82 | 0.55 | 0 | 0 | 0 | 0 | 0 | 0 | 0 | 0 | 0
31 | 28 | OT/63 | 4 | 12 | 12 | 132 | 52583 | 1-Media | 62.54 | 0.1 | 0.06 | 0.04 | 0 | 0 | 0 | 0 | 0.01 | 0 | 0 | 0 | 37.254 | 0
31 | 28 | OT/63 | 0 | 0 | 0 | 0 | 0 | 2-Min | 62.11 | 0.09 | 0.05 | 0.03 | 0 | 0 | 0 | 0 | 0 | 0 | 0 | 0 | 37.03 | 0
31 | 28 | OT/63 | 0 | 0 | 0 | 0 | 0 | 3-Max | 62.8 | 0.11 | 0.07 | 0.04 | 0.01 | 0 | 0 | 0 | 0.01 | 0 | 0 | 0 | 37.65 | 0
31 | 28 | OT/63 | 0 | 0 | 0 | 0 | 0 | 4-Dev.st. | 0.3 | 0.01 | 0.01 | 0.01 | 0.01 | 0 | 0 | 0 | 0.01 | 0 | 0 | 0 | 0.272 | 0
31 | 28 | OT/63 | 0 | 0 | 0 | 0 | 0 | 5-Cp | 1.11 | 2.79 | 2.46 | 4.26 | 10.34 | 0 | 0 | 0 | 0 | 0 | 0 | 0 | 0 | 0
31 | 28 | OT/63 | 0 | 0 | 0 | 0 | 0 | 6-Cpk | 0.6 | 1.59 | 2.02 | 2.28 | 0.15 | 0 | 0 | 0 | 0 | 0 | 0 | 0 | 0 | 0
37 | 14 | CZ-NL | 36 | 108 | 102 | 1219.5 | 476346.6 | 1-Media | 62.4 | 0.08 | 0.09 | 0.04 | 0.01 | 0 | 0 | 0 | 0.09 | 0 | 0 | 0 | 37.286 | 0
37 | 14 | CZ-NL | 0 | 0 | 0 | 0 | 0 | 2-Min | 62.07 | 0.05 | 0.08 | 0.02 | 0 | 0 | 0 | 0 | 0.08 | 0 | 0 | 0 | 37.07 | 0
37 | 14 | CZ-NL | 0 | 0 | 0 | 0 | 0 | 3-Max | 62.6 | 0.1 | 0.12 | 0.06 | 0.03 | 0 | 0 | 0.001 | 0.11 | 0 | 0.001 | 0 | 37.67 | 0
37 | 14 | CZ-NL | 0 | 0 | 0 | 0 | 0 | 4-Dev.st. | 0.13 | 0.01 | 0.01 | 0.01 | 0.01 | 0 | 0 | 0 | 0.01 | 0 | 0 | 0 | 0.145 | 0
37 | 14 | CZ-NL | 0 | 0 | 0 | 0 | 0 | 5-Cp | 2.49 | 1.12 | 1.67 | 1.59 | 3.04 | 0 | 0 | 0 | 2.11 | 0 | 0 | 0 | 0 | 0
37 | 14 | CZ-NL | 0 | 0 | 0 | 0 | 0 | 6-Cpk | 2.24 | 0.37 | 0.24 | 1.16 | 0.71 | 0 | 0 | 0 | 0.48 | 0 | 0 | 0 | 0 | 0
38 | 38 | SiBrass | 203 | 203 | 207 | 61.7 | 285859.1 | 1-Media | 75.93 | 0.06 | 0.03 | 0.06 | 0.01 | 0 | 0 | 2.918 | 0 | 0.06 | 0 | 0 | 20.945 | 0
38 | 38 | SiBrass | 0 | 0 | 0 | 0 | 0 | 2-Min | 74.4 | 0.01 | 0 | 0.03 | 0 | 0 | 0 | 2.7 | 0 | 0.03 | 0 | 0 | 19.994 | 0
38 | 38 | SiBrass | 0 | 0 | 0 | 0 | 0 | 3-Max | 76.99 | 0.11 | 0.25 | 0.12 | 0.01 | 0 | 0 | 3.5 | 0.02 | 0.1 | 0.002 | 0 | 22.56 | 0
38 | 38 | SiBrass | 0 | 0 | 0 | 0 | 0 | 4-Dev.st. | 0.39 | 0.02 | 0.04 | 0.02 | 0.01 | 0 | 0 | 0.115 | 0 | 0.02 | 0 | 0 | 0.377 | 0
38 | 38 | SiBrass | 0 | 0 | 0 | 0 | 0 | 5-Cp | 0.85 | 0.87 | 1.35 | 3.16 | 6.08 | 0 | 0 | 1.158 | 0 | 0.81 | 0 | 0 | 0 | 0
38 | 38 | SiBrass | 0 | 0 | 0 | 0 | 0 | 6-Cpk | 0.79 | 0.74 | 0.25 | 1.28 | 0.32 | 0 | 0 | 0.631 | 0 | 0.8 | 0 | 0 | 0 | 0
39 | 8 | CW600 | 5 | 15 | 15 | 152.5 | 66595 | 1-Media | 63.34 | 1.03 | 0.06 | 0.06 | 0 | 0 | 0 | 0.002 | 0.02 | 0 | 0 | 0 | 35.48 | 0
39 | 8 | CW600 | 0 | 0 | 0 | 0 | 0 | 2-Min | 63.23 | 1 | 0.05 | 0.05 | 0 | 0 | 0 | 0 | 0.02 | 0 | 0 | 0 | 35.338 | 0
39 | 8 | CW600 | 0 | 0 | 0 | 0 | 0 | 3-Max | 63.5 | 1.06 | 0.08 | 0.08 | 0.01 | 0 | 0 | 0.004 | 0.04 | 0 | 0 | 0 | 35.61 | 0
39 | 8 | CW600 | 0 | 0 | 0 | 0 | 0 | 4-Dev.st. | 0.11 | 0.03 | 0.01 | 0.01 | 0 | 0 | 0 | 0 | 0.01 | 0 | 0 | 0 | 0.104 | 0
39 | 8 | CW600 | 0 | 0 | 0 | 0 | 0 | 5-Cp | 2.18 | 4.71 | 1.28 | 1.18 | 11.19 | 0 | 0 | 0 | 0 | 0 | 0 | 0 | 0 | 0
39 | 8 | CW600 | 0 | 0 | 0 | 0 | 0 | 6-Cpk | 1.92 | 2.71 | 0.97 | 0.94 | 0.15 | 0 | 0 | 0 | 0 | 0 | 0 | 0 | 0 | 0
| #N/A |  | 13467 | 45672 | 28466 | 344003.4 | 153703260

## Materiale - Gruppo Merci
Materiale | Gruppo merci | Descrizione materiale | Famiglia
MP02009 | MP011 | Billette Vendute Euro | #N/A
MP02101 | MP100 | Billette/R. OT/58 | 12
MP02104 | MP100 | Billette/R. MS Pb2 | 12
MP02107 | MP100 | Billette/R. 39 PB3 | 12
MP02109 | MP100 | Billette/R. Euro | 12
MP02131 | MP130 | Billette/R. OT/63 | #N/A
MP02167 | MP210 | Billette/R. Rame | 41
MP02501 | MP140 | Spezz.Billette OT/58 | 12
MP02504 | MP140 | Spezz.Billette MS Pb2 | 12
MP02507 | MP140 | Spezz.Billette 39 Pb3 | 12
MP02508 | MP160 | Spezz.Billette CZ 132 | 13
MP02509 | MP140 | Spezz.Billette Euro | 12
MP02515 | MP155 | Spezz.Billette CZA25 | 15
MP02516 | MP155 | Spezz.Billette CZA26 | 15
MP02528 | MP166 | Spezz.Billette LFB | 14
MP02530 | MP140 | Spezz.Billette OT60/40 CW509L | 12
MP04001 | MP110 | Pani OT/58 | 20
MP04004 | MP110 | Pani MS Pb2 | 20
MP04007 | MP110 | Pani 39 Pb3 | 20
MP04009 | MP110 | Pani OT Lega Barra | 20
MP04031 | MP130 | Pani OT/63 | #N/A
MP04053 | MP130 | Pani OT/60 | #N/A
MP04060 | MP130 | Pani OT/70 | #N/A
MP04067 | MP210 | Pani Rame | 41
MP04077 | MP170 | Pani zinco elettrolitico | 31
MP04078 | MP180 | Pani zinco GOB 98,5 | 31
MP04079 | MP180 | Pani zinco 2a fusione | 31
MP04082 | MP320 | Pani Alluminio | 72
MP04084 | MP310 | Pani stagno | 71
MP04088 | MP190 | Pani piombo 99.97% | 35
MP04467 | MP220 | Catodi Rame | 41
MP05067 | MP240 | Lastra Rame 6 mm x 1000 mm x 1000 mm | 42
MP06001 | MP020 | Tornitura OT/58 | 2
MP06003 | MP010 | Tornitura C67300 | 2
MP06004 | MP010 | Tornitura MS Pb2 | 2
MP06005 | MP010 | Tornitura Q Q B | 2
MP06007 | MP020 | Tornitura 39Pb3 | 2
MP06008 | MP040 | Tornitura CZ 132 | 3
MP06009 | MP010 | Tornitura Euro | 2
MP06011 | MP010 | Tornitura 607N | 2
MP06014 | MP044 | Tornitura CZ-LL | 4
MP06015 | MP035 | Tornitura CZA25 | 5
MP06016 | MP035 | Tornitura CZA26 | 5
MP06019 | MP048 | Tornitura SYD CW725R | 7
MP06020 | MP010 | Tornitura NLB | 2
MP06023 | MP055 | Tornitura Navale | 6
MP06024 | MP049 | Tornitura 713R | 8
MP06028 | MP046 | Tornitura LFB | 4
MP06030 | MP046 | Tornitura OT 60/40 | 4
MP06031 | MP046 | Tornitura OT/63 | 4
MP06034 | MP040 | Tornitura CZ 129 | 3
MP06036 | MP050 | Tornitura C363 | 6
MP06038 | MP056 | Tornitura EBRALL CW724R | 9
MP06060 | MP046 | Tornitura OT/70 | 4
MP06067 | MP230 | Tornitura Rame | 42
MP06101 | MP070 | Tornitura essiccata OT/58 | 2
MP06104 | MP060 | Tornitura essiccata MS Pb2 | 2
MP06107 | MP070 | Tornitura essiccata 39 Pb3 | 2
MP06108 | MP090 | Tornitura essiccata CZ 132 | 3
MP06109 | MP060 | Tornitura essiccata Euro | 2
MP06116 | MP090 | Tornitura essiccata CZA26 | 3
MP06119 | MP048 | Tornitura essiccata SYD CW725R | 7
MP07001 | MP070 | Segatura OT/58 | 2
MP07007 | MP070 | Segatura 39 Pb3 | 2
MP07008 | MP090 | Segatura CZ 132 | 3
MP07009 | MP060 | Segatura Euro | 2
MP07014 | MP094 | Segatura CZ-LL | 4
MP07015 | MP060 | Segatura CZA25 | 2
MP07016 | MP060 | Segatura CZA26 | 2
MP07019 | MP060 | Segatura SYD CW725R | 2
MP07028 | MP096 | Segatura LFB | 4
MP07030 | MP046 | Segatura OT 60/40 | 4
MP08001 | MP140 | Spezzoni OT/58 | 12
MP08003 | MP140 | Spezzoni C67300 | 12
MP08004 | MP140 | Spezzoni MS Pb2 | 12
MP08005 | MP140 | Spezzoni Q Q B | 12
MP08007 | MP140 | Spezzoni Ot 39 PB3 | 12
MP08008 | MP160 | Spezzoni CZ 132 | 13
MP08009 | MP140 | Spezzoni EURO | 12
MP08013 | MP140 | Spezzoni GSM | 12
MP08014 | MP164 | Spezzoni CZ-LL | 14
MP08015 | MP155 | Spezzoni CZA25 | 15
MP08016 | MP155 | Spezzoni CZA26 | 15
MP08019 | MP148 | Spezzoni SYD CW725R | 17
MP08023 | MP145 | Spezzoni Navale | 16
MP08024 | MP149 | Spezzoni C 674 | 18
MP08025 | MP270 | Spezzoni OT MN | 14
MP08028 | MP166 | Spezzoni Ot LFB | 14
MP08029 | MP160 | Spezzoni Ot LFB-B | 13
MP08030 | MP166 | Spezzoni Ot 60/40 | 14
MP08032 | MP270 | Spezzoni OTS D | 14
MP08038 | MP156 | Spezzoni SIBRASS | 19
MP08257 | MP250 | Spezzoni di tubo OT/67 | 51
MP09001 | MP140 | Tranciatura OT/58 | 12
MP09004 | MP140 | Tranciatura MS Pb2 | 12
MP09007 | MP140 | Tranciatura 39 Pb3 | 12
MP09008 | MP160 | Tranciatura CZ 132 | 13
MP09009 | MP140 | Tranciatura Euro | 12
MP09011 | MP270 | Tranciatura 607N | 14
MP09014 | MP164 | Tranciatura CZ-LL | 14
MP09015 | MP155 | Tranciatura CZA25 | 15
MP09016 | MP155 | Tranciatura CZA26 | 15
MP09018 | MP270 | Spezzoni 37P | 14
MP09019 | MP148 | Tranciatura SYD CW725R | 17
MP09023 | MP145 | Tranciatura Navale | 16
MP09024 | MP149 | Tranciatura C 674 | 18
MP09028 | MP166 | Tranciatura LFB | 14
MP09030 | MP166 | Tranciatura 60/40 | 14
MP09034 | MP160 | Tranciatura CZ 129 | 13
MP10042 | MP280 | Rottame Ottone Taps | 1
MP10055 | MP250 | Rottame OT/65 | 51
MP10065 | MP260 | Rottame OT/95 | 52
MP10069 | MP230 | Rottame Rame 95% | 42
MP10070 | MP230 | Rottame Rame 96% | 42
MP10074 | MP240 | Rottame Cu 1a | 42
MP10075 | MP240 | Rottame Cu 2a | 42
MP10076 | MP230 | Rottame Cu 3a | 42
MP12001 | MP140 | Rottame cromato OT/58 | 12
MP12007 | MP140 | Rottame cromato 39 Pb3 | 12
MP12008 | MP160 | Rottame cromato CZ 132 | 13
MP12009 | MP140 | Rottame cromato Euro | 12
MP12901 | MP280 | Rottame campagnolo OT/58 | 1
MP13101 | MP280 | Rottame giallo OT/58 | 1
MP13601 | MP280 | Rottame ottone misto | 1
MP13701 | MP280 | Rottame ottone macinato | 1
MP14571 | MP240 | Rottame granulato Rame 97% | 42
MP14572 | MP240 | Rottame granulato Rame 98% | 42
MP14573 | MP245 | Rottame granulato Rame 99% | 43
MP14582 | MP320 | Rottame granulato alluminio | 72
MP15067 | MP230 | Rottame macinato Rame | 42
MP20058 | MP250 | Placche OT/68 | 51
MP21001 | MP140 | Scarto di barra OT/58 | 12
MP21004 | MP140 | Scarto di barra MS Pb2 | 12
MP21007 | MP140 | Scarto di barra 39 Pb3 | 12
MP21008 | MP160 | Scarto di barra 39 CZ132 | 13
MP21009 | MP140 | Scarto di barra Euro | 12
MP21015 | MP155 | Scarto di barra CZA25 | 15
MP21016 | MP155 | Scarto di barra CZA26 | 15
MP21028 | MP166 | Scarto di barra LFB | 14
MP21030 | MP140 | Scarto di barra OT60/40 CW509L | 12
MP22101 | MP280 | Piastre di condensa OT/58 | 1
MP24031 | MP250 | Ritagli OT/63 | 51
MP24057 | MP250 | Ritagli OT/67 | 51
MP24060 | MP250 | Ritagli OT/70 | 51
MP24062 | MP260 | Ritagli OT/77 | 52
MP24063 | MP260 | Ritagli OT/90 | 52
MP24064 | MP260 | Ritagli OT/85 | 52
MP24065 | MP260 | Tubi Ottone 80/20 | 52
MP24080 | MP180 | Ritagli zinco | 31
MP24231 | MP168 | Ritagli stagnati OT/63 | 11
MP24257 | MP168 | Ritagli stagnati OT/67 | 11
MP24260 | MP168 | Ritagli stagnati OT/70 | 11
MP25060 | MP250 | Bossoli OT/70 | 51
MP25160 | MP250 | Bossoletti OT/70 | 51
MP26161 | MP168 | Tubi condensa OT 70/29/1 | 11
MP28031 | MP250 | Filo OT/63 | 51
MP36088 | MP200 | Granulato piombo | 35
MP38001 | MP140 | Granella OT/58 | 12
MP42083 | MP308 | Madrelega AL/B | 66
MP42087 | MP303 | Madrelega CU/NI | 65
MP42088 | MP315 | Madrelega CU/Mn | 59
MP42089 | MP307 | Madrelega CU/Si | 60
MP42090 | MP311 | Madrelega CU/Sn | 55
MP42093 | MP290 | Madrelega CU/AS | 61
MP42094 | MP312 | Madrelega CU/P | 56
MP42095 | MP300 | Madrelega CU/AL | 62
MP42096 | MP302 | Madrelega CU/FE | 63
MP42097 | MP313 | Madrelega CU/B 98/2 | 57
MP42098 | MP314 | Madrelega CU/CA 95/5 | 58
MP60009 | MP140 | Metallo nei forni Euro | 12
MP02514 | MP166 | Spezzoni Billetta CZ-LL | 14
MP02538 | MP156 | Spezzoni Billetta SiBrass CW724R | 19
MP21014 | MP164 | Scarto di barra CZ-LL | 14
MP21038 | MP156 | Scarto di Barra SiBrass CW724R | 19
MP02519 | MP156 | Spezzoni Billetta SiBrass CW724R | 19

## Gruppo merci - Famiglia
gruppo m. | famiglia
MP010 | 2
MP010 | 2
MP020 | 2
MP020 | 2
MP035 | 5
MP040 | 3
MP040 | 3
MP044 | 4
MP046 | 4
MP046 | 4
MP048 | 7
MP049 | 8
MP050 | 6
MP055 | 6
MP060 | 2
MP060 | 2
MP070 | 2
MP070 | 2
MP090 | 3
MP090 | 3
MP094 | 4
MP096 | 4
MP100 | 12
MP100 | 12
MP110 | 20
MP110 | 20
MP140 | 12
MP140 | 12
MP145 | 16
MP145 | 16
MP148 | 17
MP149 | 18
MP155 | 15
MP155 | 15
MP160 | 13
MP160 | 13
MP164 | 14
MP166 | 14
MP166 | 14
MP168 | 11
MP168 | 11
MP170 | 31
MP180 | 31
MP180 | 31
MP190 | 35
MP200 | 35
MP210 | 41
MP210 | 41
MP220 | 41
MP230 | 42
MP230 | 42
MP240 | 42
MP240 | 42
MP245 | 43
MP250 | 51
MP250 | 51
MP260 | 52
MP260 | 52
MP270 | 14
MP280 | 1
MP280 | 1
MP290 | 61
MP300 | 62
MP302 | 63
MP303 | 65
MP305 | 64
MP307 | 60
MP308 | 66
MP310 | 71
MP311 | 55
MP312 | 56
MP313 | 57
MP314 | 58
MP315 | 59
MP320 | 72
MP056 | 9
MP156 | 19
MP166 | 14